## UCS-Micro
Pre-Treatment - 1A2 |  | Post-Microbial Treatment - 1A2 |  | Post-Microbial-CO2 Treatments - 1A2 |  | Pre-Treatment - 1B1 |  | Post-Microbial Treatment - 1B1 |  | Pre-Treatment - 1B2 |  | Post-CO2 Treatment - 1B2 |  | Post-Microbial-CO2 Treatments - 1B3 |  | Pre-Treatment - 3A1 |  | Post-Microbial Treatment - 3A1 |  | Post-Microbial-CO2 Treatments - 3A1
Depth [m] | UCS [MPa] | Depth [m] | UCS [MPa] | Depth [m] | UCS [MPa] | Depth [m] | UCS [MPa] | Depth [m] | UCS [MPa] | Depth [m] | UCS [MPa] | Depth [m] | UCS [MPa] | Depth [m] | UCS [MPa] | Depth [m] | UCS [MPa] | Depth [m] | UCS [MPa] | Depth [m] | UCS [MPa]
0.0113 | 74.7366 | 0.0113 | 147.475 | 0.0113 | 112.982 | 0.0113 | 79.0403 | 0.0113 | 127.517 | 0.0113 | 67.9068 | 0.0113 | 51.1987 | 0.0113 | 80.3301 | 0.0115 | 73.6751 | 0.0115 | 160.45 | 0.0115 | 100.384 |  |  |  | 7 | 7
0.0133 | 68.7107 | 0.0133 | 144.897 | 0.0133 | 117.58 | 0.0133 | 76.181 | 0.0133 | 131.124 | 0.0133 | 70.7274 | 0.0133 | 45.3576 | 0.0133 | 89.0479 | 0.0135 | 78.9503 | 0.0135 | 161.497 | 0.0135 | 113.528 |  |  |  | A | B
0.0153 | 73.3499 | 0.0153 | 146.182 | 0.0153 | 111.44 | 0.0153 | 75.2461 | 0.0153 | 126.205 | 0.0153 | 68.9644 | 0.0153 | 39.9601 | 0.0153 | 100.172 | 0.0155 | 95.7619 | 0.0155 | 165.918 | 0.0155 | 117.889
0.0173 | 77.2083 | 0.0164 | 137.535 | 0.0173 | 110.599 | 0.0173 | 76.459 | 0.0173 | 124.843 | 0.0173 | 72.3217 | 0.0173 | 44.5783 | 0.0173 | 106.485 | 0.0175 | 89.4011 | 0.0175 | 173.194 | 0.0175 | 130.677 |  | Average
0.0193 | 80.8488 | 0.0184 | 141.658 | 0.0193 | 106.806 | 0.0193 | 84.2434 | 0.0193 | 119.048 | 0.0193 | 71.6248 | 0.0193 | 34.1276 | 0.0193 | 111.007 | 0.0195 | 91.2087 | 0.0195 | 176.869 | 0.0195 | 129.703 | Pre-Treatment - 1A2 | 77.67203 | [Mpa]
0.0213 | 94.1879 | 0.0204 | 142.026 | 0.0213 | 103.886 | 0.0213 | 88.9511 | 0.0213 | 118.503 | 0.0223 | 73.3531 | 0.0223 | 18.2111 | 0.0223 | 114.556 | 0.0215 | 81.7692 | 0.0215 | 174.816 | 0.0215 | 130.288 | Post-Microbial Treatment - 1A2 | 155.6867 | [Mpa]
0.0233 | 101.762 | 0.0224 | 140.986 | 0.0233 | 98.3265 | 0.0233 | 83.7079 | 0.0233 | 113.797 | 0.0243 | 76.9319 | 0.0243 | 22.9702 | 0.0243 | 109.733 | 0.0235 | 76.3148 | 0.0235 | 178.374 | 0.0235 | 135.885 | Post-Microbial-CO2 Treatments - 1A2 | 116.97706 | [Mpa]
0.0253 | 94.467 | 0.0244 | 139.637 | 0.0253 | 97.4551 | 0.0253 | 79.582 | 0.0253 | 104.206 | 0.0263 | 72.5266 | 0.0263 | 20.531 | 0.0263 | 108.018 | 0.0255 | 62.3582 | 0.0255 | 182.235 | 0.0255 | 136.197 | Pre-Treatment - 1B1 | 75.96622 | [Mpa]
0.0273 | 75.5553 | 0.0264 | 147.042 | 0.0273 | 89.284 | 0.0273 | 80.4658 | 0.0273 | 103.966 | 0.0283 | 65.3984 | 0.0283 | 0.794177 | 0.0283 | 102.352 | 0.0275 | 68.3097 | 0.0275 | 185.958 | 0.0275 | 138.943 | Post-Microbial Treatment - 1B1 | 97.02857 | [Mpa]
0.0293 | 71.8165 | 0.0284 | 152.85 | 0.0293 | 99.5359 | 0.0293 | 76.2249 | 0.0293 | 102.47 | 0.0303 | 62.3542 | 0.0303 | 13.7836 | 0.0303 | 96.8079 | 0.0295 | 75.2665 | 0.0295 | 183.42 | 0.0295 | 137.602 | Pre-Treatment - 1B2 | 63.34912 | [Mpa]
0.0313 | 66.6325 | 0.0304 | 148.61 | 0.0313 | 90.6182 | 0.0313 | 71.3189 | 0.0313 | 98.9623 | 0.0323 | 58.6955 | 0.0323 | 36.6993 | 0.0323 | 92.5212 | 0.0315 | 69.442 | 0.0315 | 183.09 | 0.0315 | 139.078 | Post-CO2 Treatment - 1B2 | 54.53172 | [Mpa]
0.0333 | 59.6476 | 0.0324 | 151.059 | 0.0333 | 89.6128 | 0.0333 | 75.7405 | 0.0333 | 99.6397 | 0.0343 | 60.971 | 0.0343 | 47.5375 | 0.0343 | 87.3743 | 0.0335 | 67.8465 | 0.0335 | 180.143 | 0.0335 | 129.83 | Post-Microbial-CO2 Treatments - 1B3 | 91.50779 | [Mpa]
0.0353 | 73.0347 | 0.0344 | 154.673 | 0.0353 | 105.581 | 0.0353 | 79.584 | 0.0353 | 105.106 | 0.0363 | 65.0978 | 0.0363 | 56.343 | 0.0363 | 82.2652 | 0.0355 | 79.004 | 0.0355 | 174.259 | 0.0355 | 125.518 | Pre-Treatment - 3A1 | 78.92031 | [Mpa]
0.0373 | 88.7836 | 0.0364 | 153.501 | 0.0373 | 107.825 | 0.0373 | 76.1393 | 0.0373 | 103.464 | 0.0383 | 57.8896 | 0.0383 | 69.2397 | 0.0383 | 78.673 | 0.0375 | 68.969 | 0.0375 | 167.705 | 0.0375 | 116.631 | Post-Microbial Treatment - 3A1 | 165.1979 | [Mpa]
0.0393 | 86.9585 | 0.0384 | 148.207 | 0.0393 | 97.4528 | 0.0393 | 77.2125 | 0.0393 | 100.239 | 0.0403 | 58.6261 | 0.0403 | 76.3745 | 0.0403 | 75.6301 | 0.0395 | 64.4283 | 0.0395 | 168.932 | 0.0395 | 119.765 | Post-Microbial-CO2 Treatments - 3A1 | 116.3638 | [Mpa]
0.0413 | 86.8759 | 0.0404 | 152.936 | 0.0413 | 102.518 | 0.0413 | 80.0402 | 0.0413 | 101.169 | 0.0423 | 59.894 | 0.0423 | 75.0339 | 0.0423 | 76.7928 | 0.0415 | 77.5139 | 0.0415 | 173.043 | 0.0415 | 119.786
0.0433 | 78.2113 | 0.0424 | 157.448 | 0.0433 | 93.7205 | 0.0433 | 79.9299 | 0.0433 | 103.987 | 0.0443 | 58.2128 | 0.0443 | 79.0831 | 0.0443 | 77.4435 | 0.0435 | 86.9004 | 0.0435 | 172.193 | 0.0435 | 117.776
0.0453 | 72.2221 | 0.0444 | 153.239 | 0.0453 | 95.0932 | 0.0453 | 77.3571 | 0.0453 | 103.653 | 0.0463 | 55.5449 | 0.0463 | 67.2348 | 0.0463 | 79.1658 | 0.0455 | 76.943 | 0.0455 | 166.636 | 0.0455 | 117.488
0.0473 | 66.0889 | 0.0464 | 149.354 | 0.0473 | 104.762 | 0.0473 | 78.9309 | 0.0473 | 104.979 | 0.0483 | 59.4061 | 0.0483 | 65.2913 | 0.0483 | 83.5638 | 0.0475 | 75.0433 | 0.0475 | 157.883 | 0.0475 | 117.756
0.0493 | 74.6397 | 0.0484 | 152.283 | 0.0493 | 110.463 | 0.0493 | 77.4154 | 0.0493 | 105.452 | 0.0503 | 62.4254 | 0.0503 | 69.039 | 0.0503 | 81.5127 | 0.0495 | 76.1978 | 0.0495 | 148.83 | 0.0495 | 116.766
0.0513 | 65.676 | 0.0504 | 151.375 | 0.0513 | 107.467 | 0.0513 | 70.7111 | 0.0513 | 102.466 | 0.0523 | 61.4697 | 0.0523 | 64.1372 | 0.0523 | 81.3361 | 0.0515 | 81.7319 | 0.0515 | 148.158 | 0.0515 | 113.359
0.0533 | 81.2389 | 0.0524 | 148.881 | 0.0533 | 125.718 | 0.0533 | 68.1309 | 0.0533 | 93.5043 | 0.0543 | 63.0846 | 0.0543 | 57.7971 | 0.0543 | 81.9098 | 0.0535 | 83.7226 | 0.0535 | 150.443 | 0.0535 | 113.812
0.0553 | 87.9645 | 0.0544 | 151.689 | 0.0553 | 120.804 | 0.0553 | 70.0272 | 0.0553 | 88.0584 | 0.0563 | 60.4219 | 0.0563 | 60.2095 | 0.0563 | 79.4369 | 0.0555 | 90.6023 | 0.0555 | 155.222 | 0.0555 | 112.914
0.0573 | 102.437 | 0.0564 | 158.77 | 0.0573 | 121.09 | 0.0573 | 72.6326 | 0.0573 | 90.9514 | 0.0583 | 58.7597 | 0.0583 | 57.3321 | 0.0583 | 77.0316 | 0.0575 | 98.8239 | 0.0575 | 163.437 | 0.0575 | 106.452 |  | Average |  | 7 | 7
0.0593 | 92.3653 | 0.0584 | 159.961 | 0.0593 | 129.389 | 0.0593 | 73.1719 | 0.0593 | 91.9636 | 0.0603 | 47.9904 | 0.0603 | 57.6942 | 0.0603 | 79.8682 | 0.0595 | 103.761 | 0.0595 | 170.233 | 0.0595 | 95.4341 | Pre-Treatment - 1A2 | 77.67203 | MPa | C | D
0.0613 | 114.07 | 0.0604 | 158.93 | 0.0613 | 134.672 | 0.0613 | 76.289 | 0.0613 | 92.8319 | 0.0623 | 42.4763 | 0.0623 | 65.0743 | 0.0623 | 79.661 | 0.0615 | 93.121 | 0.0615 | 167.108 | 0.0615 | 92.0674 | Pre-Treatment - 1B1 | 75.96622 | MPa
0.0633 | 118.731 | 0.0624 | 156.886 | 0.0633 | 131.297 | 0.0633 | 74.4915 | 0.0633 | 93.3787 | 0.0643 | 41.1186 | 0.0643 | 66.5694 | 0.0643 | 83.1718 | 0.0635 | 87.5648 | 0.0635 | 161.287 | 0.0635 | 96.0718 | Pre-Treatment - 1B2 | 63.34912 | MPa
0.0653 | 100.288 | 0.0644 | 156.019 | 0.0653 | 135.44 | 0.0653 | 71.5389 | 0.0653 | 92.0714 | 0.0663 | 46.4392 | 0.0663 | 71.6367 | 0.0663 | 89.8186 | 0.0655 | 81.1443 | 0.0655 | 155.664 | 0.0655 | 93.8584 | Pre-Treatment - 3A1 | 78.92031 | MPa
0.0673 | 67.9807 | 0.0664 | 156.124 | 0.0673 | 133.586 | 0.0673 | 67.7876 | 0.0673 | 86.9725 | 0.0683 | 50.5174 | 0.0683 | 86.3972 | 0.0683 | 96.2759 | 0.0675 | 80.5782 | 0.0675 | 157.022 | 0.0675 | 105.556 | Post-Microbial Treatment - 1A2 | 155.6867 | MPa
0.0693 | 59.9013 | 0.0684 | 149.371 | 0.0693 | 129.843 | 0.0693 | 72.2071 | 0.0693 | 87.7376 | 0.0703 | 61.4903 | 0.0703 | 73.1971 | 0.0703 | 96.726 | 0.0695 | 76.536 | 0.0695 | 154.846 | 0.0695 | 111.118 | Post-Microbial Treatment - 1B1 | 97.02857 | MPa
0.0713 | 49.9087 | 0.0704 | 149.11 | 0.0713 | 146.382 | 0.0713 | 79.6671 | 0.0713 | 92.2015 | 0.0723 | 70.4429 | 0.0723 | 59.6738 | 0.0723 | 95.9624 | 0.0715 | 81.9929 | 0.0715 | 156.803 | 0.0715 | 115.935 | Post-Microbial Treatment - 3A1 | 165.1979 | MPa
0.0733 | 56.1258 | 0.0724 | 150.478 | 0.0733 | 146.724 | 0.0733 | 85.5162 | 0.0733 | 100.354 | 0.0743 | 65.198 | 0.0743 | 52.0166 | 0.0743 | 98.0403 | 0.0735 | 83.0471 | 0.0735 | 154.207 | 0.0735 | 113.536 | Post-Microbial + CO2 Treatments - 1A2 | 116.97706 | MPa
0.0753 | 65.4165 | 0.0744 | 151.994 | 0.0753 | 142.213 | 0.0753 | 88.7981 | 0.0753 | 106.177 | 0.0763 | 58.735 | 0.0763 | 63.6615 | 0.0763 | 99.6956 | 0.0755 | 71.5923 | 0.0755 | 158.997 | 0.0755 | 115.954 | Post-Microbial + CO2 Treatments - 1B3 | 91.50779 | MPa
0.0773 | 88.3985 | 0.0764 | 152.247 | 0.0773 | 137.047 | 0.0773 | 88.7522 | 0.0773 | 106.051 | 0.0783 | 62.0259 | 0.0783 | 55.8029 | 0.0783 | 98.384 | 0.0775 | 63.7995 | 0.0775 | 151.356 | 0.0775 | 115.377 | Post-Microbial + CO2 Treatments - 3A1 | 116.3638 | MPa
0.0793 | 96.6117 | 0.0784 | 160.47 | 0.0793 | 130.045 | 0.0793 | 84.448 | 0.0793 | 104.278 | 0.0803 | 65.683 | 0.0803 | 60.9559 | 0.0803 | 100.099 | 0.0795 | 69.5573 | 0.0795 | 153.283 | 0.0795 | 124.342 | Post-CO2 Treatment - 1B2 | 63.34912 | MPa
0.0813 | 91.9989 | 0.0804 | 160.584 | 0.0813 | 103.142 | 0.0813 | 79.4213 | 0.0813 | 103.992 | 0.0823 | 68.9159 | 0.0823 | 64.8301 | 0.0823 | 105.934 | 0.0815 | 63.0218 | 0.0815 | 152.853 | 0.0815 | 124.122
0.0833 | 76.6465 | 0.0824 | 162.375 | 0.0833 | 114.666 | 0.0833 | 68.6025 | 0.0833 | 96.0842 | 0.0843 | 74.5013 | 0.0843 | 73.1328 | 0.0843 | 105.205 | 0.0835 | 58.3987 | 0.0835 | 161.45 | 0.0835 | 118.852
0.0853 | 74.0725 | 0.0844 | 159.937 | 0.0853 | 115.116 | 0.0853 | 53.9328 | 0.0853 | 85.0948 | 0.0863 | 75.0975 | 0.0863 | 53.1196 | 0.0863 | 95.7115 | 0.0855 | 76.3526 | 0.0855 | 164.594 | 0.0855 | 120.063 |  | Average
0.0873 | 64.7908 | 0.0864 | 160.165 | 0.0873 | 111.27 | 0.0873 | 55.1296 | 0.0873 | 77.709 | 0.0883 | 79.0422 | 0.0883 | 54.521 | 0.0883 | 92.0196 | 0.0875 | 72.5311 | 0.0875 | 173.061 | 0.0875 | 110.588 | Pre-Treatment | 73.97692 | MPa
0.0893 | 64.4729 | 0.0884 | 154.808 | 0.0893 | 110.049 | 0.0893 | 63.0449 | 0.0893 | 75.1804 | 0.0903 | 76.4461 | 0.0903 | 61.0929 | 0.0903 | 94.602 | 0.0895 | 61.4387 | 0.0895 | 171.686 | 0.0895 | 100.45 | Post-Microbial Treatment | 139.3044 | MPa
0.0913 | 70.4917 | 0.0904 | 160.975 | 0.0913 | 118.667 | 0.0913 | 67.5294 | 0.0913 | 65.81 | 0.0923 | 68.5856 | 0.0923 | 43.56 | 0.0923 | 87.4789 | 0.0915 | 74.7071 | 0.0915 | 171.354 | 0.0915 | 101.66 | Post-Microbial + CO2 Treatments | 108.2829 | MPa
0.0933 | 64.2997 | 0.0924 | 164.085 | 0.0933 | 104.059 | 0.0933 | 79.952 | 0.0933 | 63.0483 | [6 empty] | 0.0935 | 80.5055 | 0.0935 | 164.418 | 0.0935 | 106.809 | Post-CO2 Treatment | 63.34912 | MPa
0.0953 | 63.6109 | 0.0944 | 169.13 | 0.0953 | 104.784 | 0.0953 | 96.1987 | 0.0953 | 67.9439 | [6 empty] | 0.0955 | 80.3344 | 0.0955 | 163.064 | 0.0955 | 107.92
0.0973 | 69.7911 | 0.0964 | 172.037 | 0.0973 | 116.285 | 0.0973 | 93.9602 | 0.0973 | 67.5865 | [6 empty] | 0.0975 | 82.923 | 0.0975 | 161.965 | 0.0975 | 114.222
0.0993 | 66.0834 | 0.0984 | 177.811 | 0.0993 | 130.091 | 0.0993 | 82.5075 | 0.0993 | 61.2993 | [6 empty] | 0.0995 | 96.6157 | 0.0995 | 163.629 | 0.0995 | 119.169
0.1013 | 64.3425 | 0.1004 | 173.867 | 0.1013 | 138.728 | 0.1013 | 77.6719 | 0.1013 | 65.0514 | [6 empty] | 0.1015 | 89.3747 | 0.1015 | 162.659 | 0.1015 | 113.718 |  | Average
0.1033 | 80.1493 | 0.1024 | 170.438 | 0.1033 | 144.138 | 0.1033 | 75.6774 | 0.1033 | 70.7874 | [6 empty] | 0.1035 | 90.1723 | 0.1035 | 160.057 | 0.1035 | 114.251 | Tight Carbonate
0.1053 | 91.2411 | 0.1044 | 169.866 | 0.1053 | 144.043 | 0.1053 | 71.5131 | 0.1053 | 76.4202 | [12 empty] | Pre-Treatment | 77.67203 | MPa | 7 | 7
0.1073 | 88.011 | 0.1064 | 162.701 | 0.1073 | 140.764 | 0.1073 | 71.7422 | 0.1073 | 84.7827 | [12 empty] | Post-Microbial Treatment | 155.6867 | MPa | E | F
0.1093 | 94.0786 | 0.1084 | 160.038 | 0.1093 | 135.793 | 0.1093 | 78.4704 | 0.1093 | 99.0156 | [12 empty] | Post-Microbial + CO2 Treatments | 116.97706 | MPa
0.1113 | 90.4306 | 0.1104 | 158.662 |  |  | 0.1113 | 73.2648 | 0.1113 | 98.7079
0.1133 | 91.362 | 0.1124 | 165.195 |  |  | 0.1133 | 68.9736 | 0.1133 | 111.63
0.1153 | 74.4752 | 0.1144 | 164.945 |  |  | 0.1153 | 63.9954 | 0.1153 | 108.258 | [13 empty] | Average
0.1173 | 69.1873 | 0.1164 | 171.683 |  |  | 0.1173 | 63.1478 | 0.1173 | 98.0646 | [12 empty] | Porous Carbonate
0.1193 | 72.7396 | 0.1184 | 175.25 |  |  | 0.1193 | 63.5531 | 0.1193 | 96.302 | [12 empty] | Pre-Treatment | 72.74522 | MPa
0.1213 | 75.1815 | 0.1204 | 176.006 |  |  | 0.1213 | 69.7364 | 0.1213 | 107.707 | [12 empty] | Post-Microbial Treatment | 131.1132 | MPa
0.1233 | 56.991 | 0.1224 | 176.855 |  |  | 0.1233 | 74.9316 | 0.1233 | 100.364 | [12 empty] | Post-Microbial + CO2 Treatments | 103.9358 | MPa
0.1253 | 51.9282 | 0.1244 | 177.505 |  |  | 0.1253 | 83.3975 | 0.1253 | 102.662
0.1273 | 64.0095 | 0.1264 | 175.229 |  |  | 0.1273 | 87.7134 | 0.1273 | 113.857
0.1293 | 59.4427 | 0.1284 | 164.172
0.1313 | 60.9165 | 0.1304 | 161.099
0.1333 | 78.9792 | 0.1324 | 138.222
0.1353 | 93.5224 | 0.1344 | 127.895
0.1373 | 82.3386 | 0.1364 | 115.38
0.1384 | 90.2448 | 0.1384 | 118.818
[25 empty] | 7 | 7
[25 empty] | G | H

## UCS-Macro
Pre-Treatment - 1A3 | [14 empty] | Post-Microbial-CO2 Treatments - 1A4
Sd - Deviator Stress (Psi) - 1A3 | Sd - Deviator Stress (MPa) - 1A3 | εa - Axial Strain (µε) - 1A3 | εa - Axial Strain (%) - 1A3 | εr - Radial Strain (µε) - 1A3 | εr - Radial Strain (%) - 1A3 | υ - Poisson's Ratio (-) 1A3 | UCS (MPa) 1A3 | E- Young's Modulus (GPa) - 1A3 | Specimen: | [5 empty] | Sd - Deviator Stress (Psi) - 1A4 | Sd - Deviator Stress (MPa) - 1A4 | εa - Axial Strain (µε) - 1A4 | εa - Axial Strain (%) - 1A4 | εr - Radial Strain (µε) - 1A4 | εr - Radial Strain (%) - 1A4 | υ - Poisson's Ratio (-) 1A4 | UCS (MPa) - 1A4 | E- Young's Modulus (GPa) - 1A4 | Specimen: | [12 empty] | 8
64.2 | 0.4426365 | 0.3392 | 3.392e-05 | 0.1368 | 1.368e-05 | 0.32 | 181.9898 | 45.23983 |  | Height: | 2 | (inch) | 5.08 | cm | 58.5 | 0.403337 | 1.0542 | 0.00010542 | -0.0809 | -8.09e-06 | 0.27 | 220.3392 | 60.98869 |  | Height: | 2 | (inch) | 5.08 | cm |  | UCS |  | Poisson's ratio |  | Young's Modulus
58.4 | 0.4026475 | 14.0363 | 0.00140363 | 15.4834 | 0.00154834 |  |  |  |  | Axial Gauge Length: | 2 | (inch) | 5.08 |  | 56.6 | 0.3902372 | 5.2662 | 0.00052662 | 11.1181 | 0.00111181 |  |  |  |  | Axial Gauge Length: | 2 | (inch) | 5.08 |  | Pre-Treatment - 1A3 | 181.9898 | [MPa] | 0.32 | [-] | 45.23983 | [GPa]
55.8 | 0.3847215 | 36.9023 | 0.00369023 | 38.1362 | 0.00381362 |  |  |  |  | Diameter: | 0.985 | (inch) | 2.5019 |  | 55.9 | 0.3854109 | 13.8988 | 0.00138988 | 26.9185 | 0.00269185 |  |  |  |  | Diameter: | 0.985 | (inch) | 2.5019 |  | Post-Microbial-CO2 Treatments - 1A4 | 220.3392 | [MPa] | 0.27 | [-] | 60.98869 | [GPa]
56 | 0.3861004 | 56.9198 | 0.00569198 | 62.7728 | 0.00627728 |  |  |  |  | Area: | 0.762 | in^2 | 4.916424 | cm^2 | 55.5 | 0.3826531 | 21.1243 | 0.00211243 | 43.9876 | 0.00439876 |  |  |  |  | Area: | 0.762 | in^2 | 4.916424 | cm^2
56 | 0.3861004 | 74.3087 | 0.00743087 | 87.7451 | 0.00877451 |  |  |  |  | Volume: | 1.52403 | in^3 | 24.97427961 | cm^3 | 56.2 | 0.3874793 | 29.8647 | 0.00298647 | 60.6834 | 0.00606834 |  |  |  |  | Volume: | 1.52403 | in^3 | 24.97427961 | cm^3
58 | 0.3998897 | 92.3004 | 0.00923004 | 114.3154 | 0.01143154 |  |  |  | Max (Peak) Sd - Deviator Stress: | 26395.8 | (psi) |  | 181.9898 | MPa | 56 | 0.3861004 | 35.6648 | 0.00356648 | 76.8818 | 0.00768818 |  |  |  | Max (Peak) Sd - Deviator Stress: | 31956.9 | (psi) |  | 220.3392 | MPa
61.3 | 0.422642 | 109.1256 | 0.01091256 | 140.0899 | 0.01400899 |  |  |  | Young's Modulus: | 6561584.5 | (psi) |  | 45.23983 | GPa | 55.1 | 0.3798952 | 43.4518 | 0.00434518 | 92.7445 | 0.00927445 |  |  |  | Young's Modulus: | 8845800 | (psi) |  | 60.98869 | GPa
61.5 | 0.424021 | 122.5913 | 0.01225913 | 165.3048 | 0.01653048 |  |  |  | υ - Poisson's Ratio | 0.32 | (-) |  |  |  | 55.5 | 0.3826531 | 51.4771 | 0.00514771 | 108.5885 | 0.01085885 |  |  |  | υ - Poisson's Ratio | 0.27 | (-)
60.6 | 0.4178158 | 136.8293 | 0.01368293 | 190.5755 | 0.01905755 |  |  |  |  | Time: | 6910.28 | (Seconds) |  |  | 54.5 | 0.3757584 | 57.1925 | 0.00571925 | 122.5173 | 0.01225173 |  |  |  |  | Time: | 12704.8 | (Seconds)
60.1 | 0.4143685 | 149.6968 | 0.01496968 | 215.467 | 0.0215467 |  |  |  |  | CP - Confining Pressure: | 1860 | (psi) | 12.82405 | MPa | 54.8 | 0.3778268 | 64.3882 | 0.00643882 | 136.9622 | 0.01369622 |  |  |  |  | CP - Confining Pressure: | 1860 | (psi) | 12.82405 | MPa
60.5 | 0.4171263 | 161.556 | 0.0161556 | 239.8672 | 0.02398672 |  |  |  |  | U - Pore Pressure: | 0 | (psi) | 0 | MPa | 55.3 | 0.3812741 | 70.7108 | 0.00707108 | 151.3822 | 0.01513822 |  |  |  |  | U - Pore Pressure: | 0 | (psi) | 0 | MPa
60.1 | 0.4143685 | 174.1967 | 0.01741967 | 264.1304 | 0.02641304 |  |  |  |  | ea - Axial Strain: | 4059.631 | (µE) |  |  | 55.9 | 0.3854109 | 77.5743 | 0.00775743 | 161.5303 | 0.01615303 |  |  |  |  | ea - Axial Strain: | 4235.024 | (µE)
59 | 0.4067843 | 185.8727 | 0.01858727 | 286.3731 | 0.02863731 |  |  |  |  | er - Radial Strain: | -1972.241 | (µE) |  |  | 55.1 | 0.3798952 | 83.4088 | 0.00834088 | 178.1577 | 0.01781577 |  |  |  |  | er - Radial Strain: | -2013.211 | (µE)
58.7 | 0.4047159 | 197.5348 | 0.01975348 | 309.1444 | 0.03091444 |  |  |  |  | ev - Volumetric Strain: | 127.316 | (µE) |  |  | 56 | 0.3861004 | 90.0569 | 0.00900569 | 188.5855 | 0.01885855 |  |  |  |  | ev - Volumetric Strain: | 221.61 | (µE)
58.5 | 0.403337 | 208.7134 | 0.02087134 | 331.107 | 0.0331107 |  |  |  |  | Sa - Axial Stress: | 28256 | (psi) | 194.8152 | MPa | 54.6 | 0.3764479 | 96.6889 | 0.00966889 | 202.6573 | 0.02026573 |  |  |  |  | Sa - Axial Stress: | 33818 | (psi) | 123.0143 | MPa
58.5 | 0.403337 | 220.1235 | 0.02201235 | 352.1616 | 0.03521616 |  |  |  |  | Sa' - Axial Effective Stress: | 28256 | (psi) | 194.8152 | MPa | 54.9 | 0.3785163 | 102.5372 | 0.01025372 | 214.4284 | 0.02144284 |  |  |  |  | Sa' - Axial Effective Stress: | 33818 | (psi) | 123.0143 | MPa
57.5 | 0.3964424 | 230.8094 | 0.02308094 | 373.1793 | 0.03731793 |  |  |  |  | Sc' - Effective CP: | 1860 | (psi) | 12.82405 | MPa | 55.3 | 0.3812741 | 108.2433 | 0.01082433 | 226.3365 | 0.02263365 |  |  |  |  | Sc' - Effective CP: | 1860 | (psi) | 12.82405 | MPa
57.1 | 0.3936845 | 240.3518 | 0.02403518 | 393.4941 | 0.03934941 | [9 empty] | 55 | 0.3792057 | 113.5737 | 0.01135737 | 238.7727 | 0.02387727
56.3 | 0.3881688 | 250.5817 | 0.02505817 | 412.7955 | 0.04127955 | [9 empty] | 54.3 | 0.3743795 | 120.1759 | 0.01201759 | 249.4494 | 0.02494494
55.6 | 0.3833425 | 260.8964 | 0.02608964 | 432.0408 | 0.04320408 | [9 empty] | 56.1 | 0.3867899 | 126.1777 | 0.01261777 | 258.385 | 0.0258385
56 | 0.3861004 | 272.1667 | 0.02721667 | 450.6891 | 0.04506891 | [9 empty] | 55.8 | 0.3847215 | 132.8006 | 0.01328006 | 271.3498 | 0.02713498
55.1 | 0.3798952 | 281.8672 | 0.02818672 | 468.7716 | 0.04687716 | [9 empty] | 55.1 | 0.3798952 | 138.1882 | 0.01381882 | 278.4947 | 0.02784947
55.1 | 0.3798952 | 292.7273 | 0.02927273 | 487.0968 | 0.04870968 | [9 empty] | 54.4 | 0.3750689 | 142.8792 | 0.01428792 | 287.5546 | 0.02875546
56.6 | 0.3902372 | 303.3192 | 0.03033192 | 504.4889 | 0.05044889 | [9 empty] | 55.4 | 0.3819636 | 149.0987 | 0.01490987 | 298.6852 | 0.02986852
56.3 | 0.3881688 | 313.4529 | 0.03134529 | 521.3154 | 0.05213154 | [9 empty] | 55.5 | 0.3826531 | 156.2784 | 0.01562784 | 309.4239 | 0.03094239
56.5 | 0.3895477 | 322.8967 | 0.03228967 | 538.1544 | 0.05381544 | [9 empty] | 54.9 | 0.3785163 | 162.0992 | 0.01620992 | 318.5211 | 0.03185211
56.1 | 0.3867899 | 332.2145 | 0.03322145 | 554.4771 | 0.05544771 | [9 empty] | 55.9 | 0.3854109 | 167.5006 | 0.01675006 | 331.4364 | 0.03314364
55.2 | 0.3805847 | 342.4398 | 0.03424398 | 570.7317 | 0.05707317 | [9 empty] | 55.2 | 0.3805847 | 172.8722 | 0.01728722 | 337.095 | 0.0337095
54.5 | 0.3757584 | 351.4391 | 0.03514391 | 586.5382 | 0.05865382 | [9 empty] | 55.5 | 0.3826531 | 178.214 | 0.0178214 | 349.9543 | 0.03499543
53.1 | 0.3661059 | 361.3046 | 0.03613046 | 602.2081 | 0.06022081 | [9 empty] | 55.2 | 0.3805847 | 185.1279 | 0.01851279 | 356.4274 | 0.03564274
54.6 | 0.3764479 | 370.258 | 0.0370258 | 617.0574 | 0.06170574 | [9 empty] | 55.3 | 0.3812741 | 190.1878 | 0.01901878 | 365.3382 | 0.03653382
53.3 | 0.3674848 | 379.8692 | 0.03798692 | 631.8876 | 0.06318876 | [9 empty] | 54.6 | 0.3764479 | 194.8971 | 0.01948971 | 372.7815 | 0.03727815
53.5 | 0.3688638 | 388.0595 | 0.03880595 | 646.5067 | 0.06465067 | [9 empty] | 54.5 | 0.3757584 | 200.8669 | 0.02008669 | 385.6467 | 0.03856467
52.7 | 0.363348 | 397.6683 | 0.03976683 | 660.5723 | 0.06605723 | [9 empty] | 55 | 0.3792057 | 206.4653 | 0.02064653 | 391.4919 | 0.03914919
52.8 | 0.3640375 | 407.1328 | 0.04071328 | 674.5383 | 0.06745383 | [9 empty] | 54.9 | 0.3785163 | 211.2984 | 0.02112984 | 402.8711 | 0.04028711
52.9 | 0.364727 | 415.7104 | 0.04157104 | 688.7719 | 0.06887719 | [9 empty] | 54.8 | 0.3778268 | 216.6448 | 0.02166448 | 411.9683 | 0.04119683
53.3 | 0.3674848 | 425.4521 | 0.04254521 | 701.9482 | 0.07019482 | [9 empty] | 55.5 | 0.3826531 | 222.7864 | 0.02227864 | 418.8891 | 0.04188891
53.4 | 0.3681743 | 433.9587 | 0.04339587 | 715.4354 | 0.07154354 | [9 empty] | 55.4 | 0.3819636 | 227.5553 | 0.02275553 | 427.6197 | 0.04276197
54.3 | 0.3743795 | 443.2674 | 0.04432674 | 728.7922 | 0.07287922 | [9 empty] | 55.5 | 0.3826531 | 234.0269 | 0.02340269 | 433.0296 | 0.04330296
53.4 | 0.3681743 | 451.7785 | 0.04517785 | 741.9688 | 0.07419688 | [9 empty] | 54.9 | 0.3785163 | 238.8531 | 0.02388531 | 444.0294 | 0.04440294
52.7 | 0.363348 | 459.6503 | 0.04596503 | 754.4299 | 0.07544299 | [9 empty] | 55.2 | 0.3805847 | 243.8259 | 0.02438259 | 449.9865 | 0.04499865
52.4 | 0.3612796 | 468.6977 | 0.04686977 | 767.5439 | 0.07675439 | [9 empty] | 55 | 0.3792057 | 248.7163 | 0.02487163 | 457.2929 | 0.04572929
52.7 | 0.363348 | 477.5366 | 0.04775366 | 779.6819 | 0.07796819 | [9 empty] | 55.7 | 0.384032 | 254.4454 | 0.02544454 | 465.0098 | 0.04650098
52.4 | 0.3612796 | 485.0027 | 0.04850027 | 791.9069 | 0.07919069 | [9 empty] | 54.6 | 0.3764479 | 259.1227 | 0.02591227 | 475.6431 | 0.04756431
53.8 | 0.3709322 | 493.9172 | 0.04939172 | 803.8024 | 0.08038024 | [9 empty] | 56 | 0.3861004 | 264.1597 | 0.02641597 | 483.683 | 0.0483683
53.5 | 0.3688638 | 501.5644 | 0.05015644 | 815.2873 | 0.08152873 | [9 empty] | 55.2 | 0.3805847 | 269.6092 | 0.02696092 | 491.0391 | 0.04910391
54.8 | 0.3778268 | 510.362 | 0.0510362 | 827.2263 | 0.08272263 | [9 empty] | 55.4 | 0.3819636 | 273.7685 | 0.02737685 | 498.7558 | 0.04987558
53.5 | 0.3688638 | 517.5807 | 0.05175807 | 838.9973 | 0.08389973 | [9 empty] | 55 | 0.3792057 | 279.3807 | 0.02793807 | 502.3316 | 0.05023316
53.1 | 0.3661059 | 525.9933 | 0.05259933 | 850.2772 | 0.08502772 | [9 empty] | 55 | 0.3792057 | 282.628 | 0.0282628 | 512.3923 | 0.05123923
53.3 | 0.3674848 | 535.4119 | 0.05354119 | 861.6255 | 0.08616255 | [9 empty] | 55.6 | 0.3833425 | 288.1577 | 0.02881577 | 519.9664 | 0.05199664
52.4 | 0.3612796 | 541.5215 | 0.05415215 | 872.98 | 0.087298 | [9 empty] | 55.1 | 0.3798952 | 293.9808 | 0.02939808 | 524.9036 | 0.05249036
54.9 | 0.3785163 | 550.3099 | 0.05503099 | 883.924 | 0.0883924 | [9 empty] | 54.4 | 0.3750689 | 297.652 | 0.0297652 | 531.8616 | 0.05318616
54.2 | 0.37369 | 558.3467 | 0.05583467 | 894.9986 | 0.08949986 | [9 empty] | 54.2 | 0.37369 | 303.3582 | 0.03033582 | 539.168 | 0.0539168
55.1 | 0.3798952 | 565.7418 | 0.05657418 | 905.6753 | 0.09056753 | [9 empty] | 55.3 | 0.3812741 | 307.891 | 0.0307891 | 545.8712 | 0.05458712
54.1 | 0.3730006 | 573.1919 | 0.05731919 | 916.1528 | 0.09161528 | [9 empty] | 54.5 | 0.3757584 | 312.4285 | 0.03124285 | 552.394 | 0.0552394
54.5 | 0.3757584 | 581.137 | 0.0581137 | 926.4006 | 0.09264006 | [9 empty] | 54.5 | 0.3757584 | 317.4747 | 0.03174747 | 559.396 | 0.0559396
54.1 | 0.3730006 | 588.5803 | 0.05885803 | 937.189 | 0.0937189 | [9 empty] | 54.4 | 0.3750689 | 321.6248 | 0.03216248 | 566.155 | 0.0566155
54.3 | 0.3743795 | 595.3132 | 0.05953132 | 946.9703 | 0.09469703 | [9 empty] | 55.2 | 0.3805847 | 326.2654 | 0.03262654 | 572.0997 | 0.05720997
53.9 | 0.3716216 | 602.1674 | 0.06021674 | 957.5415 | 0.09575415 | [9 empty] | 55.6 | 0.3833425 | 330.7135 | 0.03307135 | 578.9959 | 0.05789959
53.8 | 0.3709322 | 609.3608 | 0.06093608 | 967.341 | 0.0967341 | [9 empty] | 54.4 | 0.3750689 | 335.3655 | 0.03353655 | 584.8905 | 0.05848905
53.1 | 0.3661059 | 615.8004 | 0.06158004 | 976.998 | 0.0976998 | [9 empty] | 54.7 | 0.3771373 | 339.2269 | 0.03392269 | 590.804 | 0.0590804
53.2 | 0.3667954 | 622.8036 | 0.06228036 | 987.5751 | 0.09875751 | [9 empty] | 54.8 | 0.3778268 | 343.5718 | 0.03435718 | 598.2163 | 0.05982163
51.5 | 0.3550745 | 629.9788 | 0.06299788 | 996.9401 | 0.09969401 | [9 empty] | 55.3 | 0.3812741 | 348.6754 | 0.03486754 | 604.0612 | 0.06040612
52.1 | 0.3592113 | 637.4243 | 0.06374243 | 1006.1241 | 0.10061241 | [9 empty] | 54.9 | 0.3785163 | 352.5528 | 0.03525528 | 610.4909 | 0.06104909
54.7 | 0.3771373 | 643.8065 | 0.06438065 | 1015.5013 | 0.10155013 | [9 empty] | 53.6 | 0.3695532 | 356.9115 | 0.03569115 | 616.0499 | 0.06160499
52.9 | 0.364727 | 649.4531 | 0.06494531 | 1024.4304 | 0.10244304 | [9 empty] | 54.3 | 0.3743795 | 361.5452 | 0.03615452 | 622.8774 | 0.06228774
52.5 | 0.3619691 | 657.0018 | 0.06570018 | 1033.5342 | 0.10335342 | [9 empty] | 54.9 | 0.3785163 | 364.8704 | 0.03648704 | 628.4617 | 0.06284617
52.4 | 0.3612796 | 663.9799 | 0.06639799 | 1043.3029 | 0.10433029 | [9 empty] | 54.9 | 0.3785163 | 370.8905 | 0.03708905 | 634.4932 | 0.06344932
52.3 | 0.3605902 | 670.3345 | 0.06703345 | 1051.7159 | 0.10517159 | [9 empty] | 54.3 | 0.3743795 | 373.5397 | 0.03735397 | 640.4316 | 0.06404316
51.5 | 0.3550745 | 676.1989 | 0.06761989 | 1060.7384 | 0.10607384 | [9 empty] | 53.2 | 0.3667954 | 379.6629 | 0.03796629 | 646.059 | 0.0646059
51.6 | 0.3557639 | 683.3052 | 0.06833052 | 1069.5311 | 0.10695311 | [9 empty] | 54.1 | 0.3730006 | 382.6512 | 0.03826512 | 652.1652 | 0.06521652
52.2 | 0.3599007 | 685.8787 | 0.06858787 | 1072.8018 | 0.10728018 | [9 empty] | 54.9 | 0.3785163 | 385.3645 | 0.03853645 | 653.8192 | 0.06538192
52.5 | 0.3619691 | 685.8306 | 0.06858306 | 1072.889 | 0.1072889 | [9 empty] | 54.6 | 0.3764479 | 384.2439 | 0.03842439 | 654.1987 | 0.06541987
57.3 | 0.3950634 | 696.9634 | 0.06969634 | 1091.3074 | 0.10913074 | [9 empty] | 56.1 | 0.3867899 | 389.5468 | 0.03895468 | 665.1924 | 0.06651924
59.6 | 0.4109211 | 700.2404 | 0.07002404 | 1102.6555 | 0.11026555 | [9 empty] | 57.2 | 0.394374 | 390.6582 | 0.03906582 | 670.4218 | 0.06704218
59.9 | 0.4129895 | 704.5098 | 0.07045098 | 1111.3298 | 0.11113298 | [9 empty] | 55.7 | 0.384032 | 391.7399 | 0.03917399 | 675.8754 | 0.06758754
59.7 | 0.4116106 | 705.9764 | 0.07059764 | 1118.6859 | 0.11186859 | [9 empty] | 56.2 | 0.3874793 | 393.2959 | 0.03932959 | 679.513 | 0.0679513
60.5 | 0.4171263 | 707.5393 | 0.07075393 | 1124.917 | 0.1124917 | [9 empty] | 56 | 0.3861004 | 393.124 | 0.0393124 | 683.6541 | 0.06836541
61.5 | 0.424021 | 709.8378 | 0.07098378 | 1130.7866 | 0.11307866 | [9 empty] | 57.6 | 0.3971318 | 394.5746 | 0.03945746 | 685.2648 | 0.06852648
61.3 | 0.422642 | 711.0616 | 0.07110616 | 1135.2202 | 0.11352202 | [9 empty] | 56.5 | 0.3895477 | 396.4836 | 0.03964836 | 688.0567 | 0.06880567
61 | 0.4205736 | 712.5168 | 0.07125168 | 1139.6102 | 0.11396102 | [9 empty] | 55.9 | 0.3854109 | 395.5852 | 0.03955852 | 689.6115 | 0.06896115
61.1 | 0.4212631 | 714.3088 | 0.07143088 | 1142.7817 | 0.11427817 | [9 empty] | 55.1 | 0.3798952 | 395.5646 | 0.03955646 | 692.2601 | 0.06922601
63.4 | 0.4371208 | 714.0613 | 0.07140613 | 1146.9852 | 0.11469852 | [9 empty] | 56.6 | 0.3902372 | 395.5096 | 0.03955096 | 693.3794 | 0.06933794
63.4 | 0.4371208 | 715.0536 | 0.07150536 | 1149.7897 | 0.11497897 | [9 empty] | 56 | 0.3861004 | 395.0467 | 0.03950467 | 695.2821 | 0.06952821
63.6 | 0.4384997 | 717.5148 | 0.07175148 | 1153.2157 | 0.11532157 | [9 empty] | 55.9 | 0.3854109 | 394.9504 | 0.03949504 | 697.3407 | 0.06973407
63.2 | 0.4357419 | 717.2559 | 0.07172559 | 1156.1757 | 0.11561757 | [9 empty] | 56.1 | 0.3867899 | 394.4967 | 0.03944967 | 698.5967 | 0.06985967
63.3 | 0.4364313 | 719.5544 | 0.07195544 | 1158.7809 | 0.11587809 | [9 empty] | 55.9 | 0.3854109 | 393.1171 | 0.03931171 | 699.691 | 0.0699691
63.9 | 0.4405681 | 719.4536 | 0.07194536 | 1160.9761 | 0.11609761 | [9 empty] | 56.1 | 0.3867899 | 394.0727 | 0.03940727 | 701.0342 | 0.07010342
63.4 | 0.4371208 | 719.701 | 0.0719701 | 1162.9598 | 0.11629598 | [9 empty] | 55.5 | 0.3826531 | 393.7679 | 0.03937679 | 702.6695 | 0.07026695
64.3 | 0.443326 | 719.6851 | 0.07196851 | 1165.7455 | 0.11657455 | [9 empty] | 56.5 | 0.3895477 | 392.3655 | 0.03923655 | 703.6146 | 0.07036146
63.4 | 0.4371208 | 719.5682 | 0.07195682 | 1167.897 | 0.1167897 | [9 empty] | 55.8 | 0.3847215 | 393.195 | 0.0393195 | 705.0574 | 0.07050574
64.2 | 0.4426365 | 719.7607 | 0.07197607 | 1170.0421 | 0.11700421 | [9 empty] | 56.3 | 0.3881688 | 391.7101 | 0.03917101 | 706.0708 | 0.07060708
66.3 | 0.4571153 | 721.3213 | 0.07213213 | 1171.746 | 0.1171746 | [9 empty] | 56.4 | 0.3888582 | 391.3251 | 0.03913251 | 707.0781 | 0.07070781
64.5 | 0.4447049 | 720.1915 | 0.07201915 | 1173.2446 | 0.11732446 | [9 empty] | 56.7 | 0.3909266 | 391.4717 | 0.03914717 | 708.0794 | 0.07080794
64.6 | 0.4453944 | 722.2631 | 0.07222631 | 1175.0355 | 0.11750355 | [9 empty] | 57.7 | 0.3978213 | 390.5986 | 0.03905986 | 709.2671 | 0.07092671
63.2 | 0.4357419 | 721.7383 | 0.07217383 | 1177.4541 | 0.11774541 | [9 empty] | 58.2 | 0.4012686 | 389.9088 | 0.03899088 | 710.1191 | 0.07101191
64 | 0.4412576 | 721.7567 | 0.07217567 | 1178.8721 | 0.11788721 | [9 empty] | 56 | 0.3861004 | 389.2993 | 0.03892993 | 710.7843 | 0.07107843
63.6 | 0.4384997 | 721.6375 | 0.07216375 | 1180.2462 | 0.11802462 | [9 empty] | 57.9 | 0.3992002 | 389.9019 | 0.03899019 | 711.5864 | 0.07115864
63.9 | 0.4405681 | 721.5756 | 0.07215756 | 1181.297 | 0.1181297 | [9 empty] | 56.6 | 0.3902372 | 388.7218 | 0.03887218 | 712.3451 | 0.07123451
64.1 | 0.441947 | 721.5527 | 0.07215527 | 1183.2124 | 0.11832124 | [9 empty] | 57.7 | 0.3978213 | 388.0114 | 0.03880114 | 713.0353 | 0.07130353
60.1 | 0.4143685 | 721.5665 | 0.07215665 | 1184.9412 | 0.11849412 | [9 empty] | 57.4 | 0.3957529 | 388.3138 | 0.03883138 | 713.9183 | 0.07139183
60.4 | 0.4164368 | 722.7283 | 0.07227283 | 1186.3403 | 0.11863403 | [9 empty] | 57.5 | 0.3964424 | 386.5103 | 0.03865103 | 714.6085 | 0.07146085
61.6 | 0.4247104 | 721.4839 | 0.07214839 | 1187.391 | 0.1187391 | [9 empty] | 57.9 | 0.3992002 | 387.0603 | 0.03870603 | 714.8387 | 0.07148387
61.5 | 0.424021 | 722.2814 | 0.07222814 | 1188.7153 | 0.11887153 | [9 empty] | 57.6 | 0.3971318 | 386.8747 | 0.03868747 | 715.5972 | 0.07155972
61 | 0.4205736 | 721.6421 | 0.07216421 | 1190.2825 | 0.11902825 | [9 empty] | 57.7 | 0.3978213 | 386.987 | 0.0386987 | 716.5359 | 0.07165359
59.7 | 0.4116106 | 721.8713 | 0.07218713 | 1191.5944 | 0.11915944 | [9 empty] | 59.4 | 0.4095422 | 384.7183 | 0.03847183 | 716.9527 | 0.07169527
61.1 | 0.4212631 | 722.616 | 0.0722616 | 1192.7574 | 0.11927574 | [9 empty] | 59.6 | 0.4109211 | 385.8481 | 0.03858481 | 717.332 | 0.0717332
60 | 0.413679 | 721.1952 | 0.07211952 | 1193.7334 | 0.11937334 | [9 empty] | 60.3 | 0.4157474 | 384.9589 | 0.03849589 | 717.6119 | 0.07176119
60 | 0.413679 | 721.9882 | 0.07219882 | 1194.9834 | 0.11949834 | [9 empty] | 59.9 | 0.4129895 | 385.1995 | 0.03851995 | 718.5633 | 0.07185633
60.6 | 0.4178158 | 722.0477 | 0.07220477 | 1196.2643 | 0.11962643 | [9 empty] | 60.3 | 0.4157474 | 384.3562 | 0.03843562 | 718.5446 | 0.07185446
61 | 0.4205736 | 722.2173 | 0.07222173 | 1197.1847 | 0.11971847 | [9 empty] | 59.9 | 0.4129895 | 384.1179 | 0.03841179 | 718.6876 | 0.07186876
61.5 | 0.424021 | 721.0714 | 0.07210714 | 1198.1484 | 0.11981484 | [9 empty] | 60.2 | 0.4150579 | 384.7503 | 0.03847503 | 719.3344 | 0.07193344
61.4 | 0.4233315 | 721.4152 | 0.07214152 | 1199.3547 | 0.11993547 | [9 empty] | 60.6 | 0.4178158 | 383.3043 | 0.03833043 | 719.8691 | 0.07198691
61.3 | 0.422642 | 720.6888 | 0.07206888 | 1200.6171 | 0.12006171 | [9 empty] | 59.4 | 0.4095422 | 384.2324 | 0.03842324 | 720.2857 | 0.07202857
62.5 | 0.4309156 | 721.131 | 0.0721131 | 1201.2948 | 0.12012948 | [9 empty] | 60.4 | 0.4164368 | 384.1499 | 0.03841499 | 720.8763 | 0.07208763
62.3 | 0.4295367 | 720.2831 | 0.07202831 | 1202.8496 | 0.12028496 | [9 empty] | 60.5 | 0.4171263 | 382.752 | 0.0382752 | 720.8826 | 0.07208826
58.8 | 0.4054054 | 718.9998 | 0.07189998 | 1203.776 | 0.1203776 | [9 empty] | 60.2 | 0.4150579 | 382.2639 | 0.03822639 | 721.9648 | 0.07219648
59.4 | 0.4095422 | 719.1075 | 0.07191075 | 1204.715 | 0.1204715 | [9 empty] | 60.7 | 0.4185052 | 382.7681 | 0.03827681 | 722.431 | 0.0722431
59.7 | 0.4116106 | 718.9219 | 0.07189219 | 1206.0146 | 0.12060146 | [9 empty] | 60.1 | 0.4143685 | 382.4633 | 0.03824633 | 722.9595 | 0.07229595
60.7 | 0.4185052 | 719.2267 | 0.07192267 | 1206.7731 | 0.12067731 | [9 empty] | 59.9 | 0.4129895 | 381.0127 | 0.03810127 | 722.9472 | 0.07229472
60.8 | 0.4191947 | 719.4078 | 0.07194078 | 1207.1836 | 0.12071836 | [9 empty] | 60.6 | 0.4178158 | 381.4733 | 0.03814733 | 723.749 | 0.0723749
62.3 | 0.4295367 | 719.9485 | 0.07199485 | 1208.3339 | 0.12083339 | [9 empty] | 60 | 0.413679 | 382.5847 | 0.03825847 | 723.9916 | 0.07239916
60.8 | 0.4191947 | 718.1152 | 0.07181152 | 1209.1484 | 0.12091484 | [9 empty] | 60.1 | 0.4143685 | 381.3358 | 0.03813358 | 724.3711 | 0.07243711
61.9 | 0.4267788 | 719.488 | 0.0719488 | 1210.5289 | 0.12105289 | [9 empty] | 60 | 0.413679 | 382.0279 | 0.03820279 | 724.6943 | 0.07246943
62.8 | 0.432984 | 719.1167 | 0.07191167 | 1210.8148 | 0.12108148 | [9 empty] | 59.8 | 0.4123001 | 380.7102 | 0.03807102 | 725.4218 | 0.07254218
62.7 | 0.4322945 | 718.718 | 0.0718718 | 1211.6919 | 0.12116919 | [9 empty] | 60.7 | 0.4185052 | 379.9287 | 0.03799287 | 725.3411 | 0.07253411
62.8 | 0.432984 | 718.8922 | 0.07188922 | 1212.4877 | 0.12124877 | [9 empty] | 60.3 | 0.4157474 | 379.9104 | 0.03799104 | 725.913 | 0.0725913
63.4 | 0.4371208 | 718.3788 | 0.07183788 | 1213.234 | 0.1213234 | [9 empty] | 59.2 | 0.4081633 | 380.4902 | 0.03804902 | 726.5287 | 0.07265287
62.8 | 0.432984 | 718.2275 | 0.07182275 | 1214.322 | 0.1214322 | [9 empty] | 60.7 | 0.4185052 | 380.3687 | 0.03803687 | 726.9203 | 0.07269203
62.8 | 0.432984 | 718.3077 | 0.07183077 | 1214.5583 | 0.12145583 | [9 empty] | 60.4 | 0.4164368 | 380.9417 | 0.03809417 | 727.6854 | 0.07276854
63.2 | 0.4357419 | 718.6927 | 0.07186927 | 1215.2236 | 0.12152236 | [9 empty] | 60.9 | 0.4198842 | 379.475 | 0.0379475 | 727.6667 | 0.07276667
61.9 | 0.4267788 | 718.2275 | 0.07182275 | 1216.3555 | 0.12163555 | [9 empty] | 60.4 | 0.4164368 | 379.8348 | 0.03798348 | 728.164 | 0.0728164
62.5 | 0.4309156 | 717.8403 | 0.07178403 | 1216.772 | 0.1216772 | [9 empty] | 61.1 | 0.4212631 | 379.6469 | 0.03796469 | 728.1703 | 0.07281703
61.3 | 0.422642 | 719.0847 | 0.07190847 | 1217.6799 | 0.12176799 | [9 empty] | 60.1 | 0.4143685 | 379.4223 | 0.03794223 | 728.5871 | 0.07285871
62.4 | 0.4302261 | 719.1259 | 0.07191259 | 1218.0963 | 0.12180963 | [9 empty] | 61.4 | 0.4233315 | 379.7637 | 0.03797637 | 728.7798 | 0.07287798
62.6 | 0.4316051 | 718.2894 | 0.07182894 | 1219.2158 | 0.12192158 | [9 empty] | 60.1 | 0.4143685 | 379.6171 | 0.03796171 | 729.2712 | 0.07292712
62.3 | 0.4295367 | 717.7921 | 0.07177921 | 1219.7319 | 0.12197319 | [9 empty] | 60.3 | 0.4157474 | 379.8967 | 0.03798967 | 729.8307 | 0.07298307
60.9 | 0.4198842 | 717.5171 | 0.07175171 | 1220.8574 | 0.12208574 | [9 empty] | 60.7 | 0.4185052 | 380.1923 | 0.03801923 | 729.6192 | 0.07296192
62 | 0.4274683 | 718.3077 | 0.07183077 | 1220.6897 | 0.12206897 | [9 empty] | 61 | 0.4205736 | 379.4292 | 0.03794292 | 730.5519 | 0.07305519
61.9 | 0.4267788 | 719.3207 | 0.07193207 | 1221.05 | 0.122105 | [9 empty] | 60.7 | 0.4185052 | 379.4314 | 0.03794314 | 730.589 | 0.0730589
62.2 | 0.4288472 | 717.8403 | 0.07178403 | 1222.2876 | 0.12222876 | [9 empty] | 60.4 | 0.4164368 | 379.2527 | 0.03792527 | 730.7942 | 0.07307942
61.3 | 0.422642 | 717.0336 | 0.07170336 | 1222.9092 | 0.12229092 | [9 empty] | 59.9 | 0.4129895 | 378.5262 | 0.03785262 | 731.4286 | 0.07314286
62.1 | 0.4281577 | 718.5873 | 0.07185873 | 1223.3448 | 0.12233448 | [9 empty] | 60 | 0.413679 | 378.1206 | 0.03781206 | 731.41 | 0.073141
61.2 | 0.4219526 | 718.1152 | 0.07181152 | 1223.9664 | 0.12239664 | [9 empty] | 60.8 | 0.4191947 | 378.0015 | 0.03780015 | 731.8079 | 0.07318079
62.2 | 0.4288472 | 719.5613 | 0.07195613 | 1224.7435 | 0.12247435 | [9 empty] | 60.7 | 0.4185052 | 377.8342 | 0.03778342 | 732.0628 | 0.07320628
62.1 | 0.4281577 | 717.5446 | 0.07175446 | 1224.9115 | 0.12249115 | [9 empty] | 61.3 | 0.422642 | 378.6821 | 0.03786821 | 732.3674 | 0.07323674
60.8 | 0.4191947 | 718.4681 | 0.07184681 | 1225.5212 | 0.12255212 | [9 empty] | 60.7 | 0.4185052 | 378.8013 | 0.03788013 | 732.6536 | 0.07326536
61.7 | 0.4253999 | 717.5378 | 0.07175378 | 1226.118 | 0.1226118 | [9 empty] | 60.4 | 0.4164368 | 377.463 | 0.0377463 | 732.9521 | 0.07329521
61.5 | 0.424021 | 717.4965 | 0.07174965 | 1226.6216 | 0.12266216 | [9 empty] | 60.9 | 0.4198842 | 378.7829 | 0.03787829 | 733.1884 | 0.07331884
61 | 0.4205736 | 718.2963 | 0.07182963 | 1227.4364 | 0.12274364 | [9 empty] | 60.4 | 0.4164368 | 378.8906 | 0.03788906 | 733.4124 | 0.07334124
60.3 | 0.4157474 | 718.0213 | 0.07180213 | 1228.3812 | 0.12283812 | [9 empty] | 59.9 | 0.4129895 | 378.3086 | 0.03783086 | 733.804 | 0.0733804
60.6 | 0.4178158 | 717.3751 | 0.07173751 | 1228.3751 | 0.12283751 | [9 empty] | 60.6 | 0.4178158 | 377.1628 | 0.03771628 | 733.9159 | 0.07339159
57.7 | 0.3978213 | 717.838 | 0.0717838 | 1228.761 | 0.1228761 | [9 empty] | 61.4 | 0.4233315 | 378.9135 | 0.03789135 | 734.2578 | 0.07342578
52.8 | 0.3640375 | 716.0941 | 0.07160941 | 1229.3204 | 0.12293204 | [9 empty] | 61 | 0.4205736 | 378.2673 | 0.03782673 | 734.2331 | 0.07342331
52.1 | 0.3592113 | 716.2728 | 0.07162728 | 1230.5516 | 0.12305516 | [9 empty] | 60 | 0.413679 | 377.6531 | 0.03776531 | 734.6124 | 0.07346124
52.5 | 0.3619691 | -1.43 | -0.000143 | 5.4409 | 0.00054409 | [9 empty] | 60.4 | 0.4164368 | 377.5936 | 0.03775936 | 734.7803 | 0.07347803
52.7 | 0.363348 | -1.5537 | -0.00015537 | 5.3224 | 0.00053224 | [9 empty] | 60.3 | 0.4157474 | 377.5317 | 0.03775317 | 735.3275 | 0.07353275
52.2 | 0.3599007 | -1.4712 | -0.00014712 | 5.5153 | 0.00055153 | [9 empty] | 60 | 0.413679 | 376.2575 | 0.03762575 | 734.9792 | 0.07349792
51.9 | 0.3578323 | -1.6523 | -0.00016523 | 5.6025 | 0.00056025 | [9 empty] | 60.6 | 0.4178158 | 380.9783 | 0.03809783 | 735.402 | 0.0735402
50.6 | 0.3488693 | -2.7912 | -0.00027912 | 5.6209 | 0.00056209 | [9 empty] | 59.8 | 0.4123001 | 377.1123 | 0.03771123 | 735.8872 | 0.07358872
50.3 | 0.3468009 | -2.9287 | -0.00029287 | 6.1184 | 0.00061184 | [9 empty] | 61.2 | 0.4219526 | 377.6004 | 0.03776004 | 736.3597 | 0.07363597
49.7 | 0.3426641 | -1.9089 | -0.00019089 | 5.8012 | 0.00058012 | [9 empty] | 60.2 | 0.4150579 | 376.0467 | 0.03760467 | 736.596 | 0.0736596
47.2 | 0.3254275 | -2.1221 | -0.00021221 | 5.7576 | 0.00057576 | [9 empty] | 60.2 | 0.4150579 | 379.4429 | 0.03794429 | 736.0922 | 0.07360922
48.3 | 0.3330116 | -1.7119 | -0.00017119 | 5.5649 | 0.00055649 | [9 empty] | 61.4 | 0.4233315 | 379.4773 | 0.03794773 | 737.1371 | 0.07371371
48.1 | 0.3316327 | -2.8852 | -0.00028852 | 5.8945 | 0.00058945 | [9 empty] | 60.3 | 0.4157474 | 379.0327 | 0.03790327 | 737.1059 | 0.07371059
48.8 | 0.3364589 | -2.2298 | -0.00022298 | 5.6769 | 0.00056769 | [9 empty] | 60.7 | 0.4185052 | 377.3254 | 0.03773254 | 737.4168 | 0.07374168
48 | 0.3309432 | -2.2 | -0.00022 | 5.7016 | 0.00057016 | [9 empty] | 60.5 | 0.4171263 | 376.0192 | 0.03760192 | 737.4974 | 0.07374974
48.3 | 0.3330116 | -2.3718 | -0.00023718 | 5.7641 | 0.00057641 | [9 empty] | 60.1 | 0.4143685 | 381.7918 | 0.03817918 | 738.0137 | 0.07380137
49.6 | 0.3419746 | -2.75 | -0.000275 | 5.9444 | 0.00059444 | [9 empty] | 60.8 | 0.4191947 | 380.5016 | 0.03805016 | 737.877 | 0.0737877
51.2 | 0.3530061 | -1.556 | -0.0001556 | 6.0998 | 0.00060998 | [9 empty] | 60.3 | 0.4157474 | 376.7296 | 0.03767296 | 737.8646 | 0.07378646
52.6 | 0.3626586 | -1.4117 | -0.00014117 | 6.2553 | 0.00062553 | [9 empty] | 60.5 | 0.4171263 | 377.0734 | 0.03770734 | 738.4614 | 0.07384614
53.3 | 0.3674848 | -0.9648 | -9.648e-05 | 6.1121 | 0.00061121 | [9 empty] | 61.4 | 0.4233315 | 376.819 | 0.0376819 | 738.5795 | 0.07385795
56.5 | 0.3895477 | -1.2375 | -0.00012375 | 5.3909 | 0.00053909 | [9 empty] | 60.7 | 0.4185052 | 376.1384 | 0.03761384 | 739.1456 | 0.07391456
59.7 | 0.4116106 | -0.5477 | -5.477e-05 | 5.7641 | 0.00057641 | [9 empty] | 60.1 | 0.4143685 | 376.0788 | 0.03760788 | 739.2885 | 0.07392885
61.7 | 0.4253999 | -0.1215 | -1.215e-05 | 5.7016 | 0.00057016 | [9 empty] | 61.5 | 0.424021 | 376.2415 | 0.03762415 | 739.4688 | 0.07394688
65.1 | 0.4488417 | 1.0656 | 0.00010656 | 5.9444 | 0.00059444 | [9 empty] | 61.6 | 0.4247104 | 377.1628 | 0.03771628 | 739.8296 | 0.07398296
68.2 | 0.4702151 | 1.5721 | 0.00015721 | 5.4033 | 0.00054033 | [9 empty] | 60.6 | 0.4178158 | 376.544 | 0.0376544 | 739.8046 | 0.07398046
71 | 0.4895201 | 1.1344 | 0.00011344 | 5.2913 | 0.00052913 | [9 empty] | 61.5 | 0.424021 | 376.7823 | 0.03767823 | 740.1279 | 0.07401279
75.5 | 0.5205461 | 1.76 | 0.000176 | 5.4033 | 0.00054033 | [9 empty] | 61.4 | 0.4233315 | 375.2698 | 0.03752698 | 740.1779 | 0.07401779
80.1 | 0.5522614 | 3.4283 | 0.00034283 | 5.8262 | 0.00058262 | [9 empty] | 61.1 | 0.4212631 | 375.7763 | 0.03757763 | 740.5321 | 0.07405321
84.6 | 0.5832874 | 4.0264 | 0.00040264 | 5.3909 | 0.00053909 | [9 empty] | 61.1 | 0.4212631 | 376.0971 | 0.03760971 | 741.0046 | 0.07410046
91.4 | 0.630171 | 5.4358 | 0.00054358 | 4.9928 | 0.00049928 | [9 empty] | 61.3 | 0.422642 | 376.0948 | 0.03760948 | 740.6751 | 0.07406751
96.9 | 0.6680916 | 6.9849 | 0.00069849 | 4.8808 | 0.00048808 | [9 empty] | 60.1 | 0.4143685 | 375.444 | 0.0375444 | 740.8804 | 0.07408804
102.5 | 0.7067016 | 7.2485 | 0.00072485 | 5.1048 | 0.00051048 | [9 empty] | 61.6 | 0.4247104 | 375.8152 | 0.03758152 | 741.2659 | 0.07412659
107.1 | 0.738417 | 8.1422 | 0.00081422 | 5.2417 | 0.00052417 | [9 empty] | 60.8 | 0.4191947 | 374.2042 | 0.03742042 | 741.3839 | 0.07413839
113.8 | 0.7846111 | 9.5241 | 0.00095241 | 4.1968 | 0.00041968 | [9 empty] | 59.7 | 0.4116106 | 374.6282 | 0.03746282 | 741.067 | 0.0741067
119.5 | 0.8239106 | 10.1245 | 0.00101245 | 5.1733 | 0.00051733 | [9 empty] | 61.7 | 0.4253999 | 373.9407 | 0.03739407 | 742.0183 | 0.07420183
125.3 | 0.8638996 | 11.339 | 0.0011339 | 4.458 | 0.0004458 | [9 empty] | 61.4 | 0.4233315 | 374.5319 | 0.03745319 | 742.068 | 0.0742068
132 | 0.9100938 | 13.1678 | 0.00131678 | 3.936 | 0.0003936 | [9 empty] | 60.1 | 0.4143685 | 375.7603 | 0.03757603 | 742.5532 | 0.07425532
137.7 | 0.9493933 | 14.0821 | 0.00140821 | 3.5257 | 0.00035257 | [9 empty] | 60.4 | 0.4164368 | 375.1277 | 0.03751277 | 742.1116 | 0.07421116
144.9 | 0.9990347 | 14.9896 | 0.00149896 | 3.5941 | 0.00035941 | [9 empty] | 60 | 0.413679 | 374.7542 | 0.03747542 | 742.92 | 0.074292
150.2 | 1.035576 | 15.2234 | 0.00152234 | 3.7121 | 0.00037121 | [9 empty] | 60.5 | 0.4171263 | 375.3225 | 0.03753225 | 742.8701 | 0.07428701
156.3 | 1.077634 | 16.6396 | 0.00166396 | 2.6672 | 0.00026672 | [9 empty] | 60.9 | 0.4198842 | 375.6457 | 0.03756457 | 742.6775 | 0.07426775
163.6 | 1.127965 | 18.23 | 0.001823 | 2.2072 | 0.00022072 | [9 empty] | 61 | 0.4205736 | 375.7213 | 0.03757213 | 742.6091 | 0.07426091
169.4 | 1.167954 | 19.2933 | 0.00192933 | 3.4509 | 0.00034509 | [9 empty] | 61 | 0.4205736 | 375.1965 | 0.03751965 | 743.3489 | 0.07433489
176 | 1.213458 | 21.3718 | 0.00213718 | 2.0456 | 0.00020456 | [9 empty] | 60.3 | 0.4157474 | 375.6801 | 0.03756801 | 743.3989 | 0.07433989
183.1 | 1.26241 | 21.2412 | 0.00212412 | 2.6236 | 0.00026236 | [9 empty] | 60.9 | 0.4198842 | 374.8253 | 0.03748253 | 742.9571 | 0.07429571
189 | 1.303089 | 23.2854 | 0.00232854 | 1.8966 | 0.00018966 | [9 empty] | 60.9 | 0.4198842 | 375.8588 | 0.03758588 | 743.5542 | 0.07435542
196.4 | 1.354109 | 24.3533 | 0.00243533 | 1.6288 | 0.00016288 | [9 empty] | 60.8 | 0.4191947 | -53.2004 | -0.00532004 | 0.3552 | 3.552e-05
203.6 | 1.403751 | 27.0414 | 0.00270414 | 1.8404 | 0.00018404 | [9 empty] | 60.7 | 0.4185052 | -52.9071 | -0.00529071 | 1.0953 | 0.00010953
210.2 | 1.449255 | 27.4882 | 0.00274882 | 1.0133 | 0.00010133 | [9 empty] | 60.7 | 0.4185052 | -52.2059 | -0.00522059 | 0.6414 | 6.414e-05
216.8 | 1.49476 | 29.3788 | 0.00293788 | 1.0196 | 0.00010196 | [9 empty] | 63.5 | 0.4378103 | -53.0515 | -0.00530515 | 0.3613 | 3.613e-05
223 | 1.537507 | 30.8982 | 0.00308982 | 0.8451 | 8.451e-05 | [9 empty] | 63.3 | 0.4364313 | -52.5244 | -0.00525244 | 0.5045 | 5.045e-05
230.9 | 1.591975 | 32.4725 | 0.00324725 | 0.4848 | 4.848e-05 | [9 empty] | 65.6 | 0.452289 | -53.1706 | -0.00531706 | 0.2995 | 2.995e-05
236.6 | 1.631274 | 33.804 | 0.0033804 | 0.2856 | 2.856e-05 | [9 empty] | 69.2 | 0.4771098 | -52.5244 | -0.00525244 | 0.6225 | 6.225e-05
242.8 | 1.674021 | 34.739 | 0.0034739 | 0.3665 | 3.665e-05 | [9 empty] | 70.9 | 0.4888307 | -52.0798 | -0.00520798 | 0.3678 | 3.678e-05
250.4 | 1.72642 | 36.2515 | 0.00362515 | -0.4356 | -4.356e-05 | [9 empty] | 74.1 | 0.5108935 | -51.885 | -0.0051885 | 0.1313 | 1.313e-05
257.9 | 1.77813 | 37.191 | 0.0037191 | -0.6903 | -6.903e-05 | [9 empty] | 78 | 0.5377827 | -50.7942 | -0.00507942 | -0.2353 | -2.353e-05
263.9 | 1.819498 | 39.2237 | 0.00392237 | -0.3299 | -3.299e-05 | [9 empty] | 83.2 | 0.5736349 | -51.3809 | -0.00513809 | -0.7767 | -7.767e-05
270.9 | 1.867761 | 40.0166 | 0.00400166 | -1.0884 | -0.00010884 | [9 empty] | 86.8 | 0.5984556 | -49.7744 | -0.00497744 | -0.3349 | -3.349e-05
277.3 | 1.911886 | 41.6712 | 0.00416712 | -1.2316 | -0.00012316 | [9 empty] | 90.7 | 0.6253447 | -49.3986 | -0.00493986 | -0.9134 | -9.134e-05
283.3 | 1.953254 | 43.1516 | 0.00431516 | -1.5236 | -0.00015236 | [9 empty] | 96.7 | 0.6667126 | -48.9632 | -0.00489632 | -1.0127 | -0.00010127
289.9 | 1.998759 | 44.3776 | 0.00443776 | -1.511 | -0.0001511 | [9 empty] | 100.1 | 0.6901544 | -48.2826 | -0.00482826 | -1.1683 | -0.00011683
297.1 | 2.0484 | 46.1215 | 0.00461215 | -2.444 | -0.0002444 | [9 empty] | 105.2 | 0.7253172 | -48.0763 | -0.00480763 | -1.4106 | -0.00014106
303.2 | 2.090458 | 47.2605 | 0.00472605 | -1.8779 | -0.00018779 | [9 empty] | 109.1 | 0.7522063 | -47.8082 | -0.00478082 | -1.7714 | -0.00017714
309.7 | 2.135273 | 48.7203 | 0.00487203 | -1.5236 | -0.00015236 | [9 empty] | 113.9 | 0.7853006 | -47.7234 | -0.00477234 | -2.0886 | -0.00020886
317.4 | 2.188362 | 51.2205 | 0.00512205 | -2.0708 | -0.00020708 | [9 empty] | 118.1 | 0.8142581 | -46.6486 | -0.00466486 | -1.9268 | -0.00019268
322 | 2.220077 | 51.7338 | 0.00517338 | -3.122 | -0.0003122 | [9 empty] | 123 | 0.8480419 | -46.0711 | -0.00460711 | -2.1756 | -0.00021756
327.9 | 2.260756 | 53.5006 | 0.00535006 | -3.5507 | -0.00035507 | [9 empty] | 127 | 0.8756205 | -45.9291 | -0.00459291 | -2.1383 | -0.00021383
334.2 | 2.304192 | 54.289 | 0.0054289 | -4.0419 | -0.00040419 | [9 empty] | 132.2 | 0.9114727 | -45.0834 | -0.00450834 | -2.8597 | -0.00028597
340.8 | 2.349697 | 55.3592 | 0.00553592 | -2.9723 | -0.00029723 | [9 empty] | 136 | 0.9376724 | -44.6091 | -0.00446091 | -3.071 | -0.0003071
346.3 | 2.387617 | 57.1168 | 0.00571168 | -4.1912 | -0.00041912 | [9 empty] | 140.8 | 0.9707667 | -43.7314 | -0.00437314 | -3.0587 | -0.00030587
352.5 | 2.430364 | 59.2641 | 0.00592641 | -3.8744 | -0.00038744 | [9 empty] | 145.6 | 1.003861 | -42.9499 | -0.00429499 | -3.5375 | -0.00035375
358.8 | 2.4738 | 59.5574 | 0.00595574 | -3.7063 | -0.00037063 | [9 empty] | 149.7 | 1.032129 | -43.0897 | -0.00430897 | -3.8358 | -0.00038358
365.5 | 2.519994 | 61.4847 | 0.00614847 | -5.2111 | -0.00052111 | [9 empty] | 153.9 | 1.061087 | -41.976 | -0.0041976 | -4.1467 | -0.00041467
370.8 | 2.556536 | 63.2974 | 0.00632974 | -4.7383 | -0.00047383 | [9 empty] | 159.7 | 1.101076 | -42.2326 | -0.00422326 | -4.2899 | -0.00042899
377.7 | 2.604109 | 65.282 | 0.0065282 | -5.4224 | -0.00054224 | [9 empty] | 164.6 | 1.134859 | -41.4672 | -0.00414672 | -4.7375 | -0.00047375
382.8 | 2.639272 | 66.0634 | 0.00660634 | -5.4411 | -0.00054411 | [9 empty] | 167.4 | 1.154164 | -41.5979 | -0.00415979 | -4.9055 | -0.00049055
388.2 | 2.676503 | 67.6905 | 0.00676905 | -4.9685 | -0.00049685 | [9 empty] | 171.2 | 1.180364 | -39.8883 | -0.00398883 | -5.0795 | -0.00050795
394.9 | 2.722697 | 69.0609 | 0.00690609 | -5.5344 | -0.00055344 | [9 empty] | 175 | 1.206564 | -39.4162 | -0.00394162 | -5.5086 | -0.00055086
400.5 | 2.761307 | 70.2044 | 0.00702044 | -5.578 | -0.0005578 | [9 empty] | 178.8 | 1.232763 | -38.786 | -0.0038786 | -5.3283 | -0.00053283
406.2 | 2.800607 | 71.5427 | 0.00715427 | -6.4547 | -0.00064547 | [9 empty] | 183.2 | 1.2631 | -37.4156 | -0.00374156 | -5.6332 | -0.00056332
412.3 | 2.842664 | 73.6189 | 0.00736189 | -7.6671 | -0.00076671 | [9 empty] | 187 | 1.2893 | -38.1237 | -0.00381237 | -5.9501 | -0.00059501
416.6 | 2.872311 | 74.2033 | 0.00742033 | -7.5864 | -0.00075864 | [9 empty] | 190.4 | 1.312741 | -36.7327 | -0.00367327 | -6.2237 | -0.00062237
422.7 | 2.914368 | 75.152 | 0.0075152 | -6.2868 | -0.00062868 | [9 empty] | 195.4 | 1.347215 | -35.7794 | -0.00357794 | -6.5719 | -0.00065719
428.9 | 2.957115 | 76.7218 | 0.00767218 | -5.1988 | -0.00051988 | [9 empty] | 198.3 | 1.367209 | -35.4379 | -0.00354379 | -6.8579 | -0.00068579
433.4 | 2.988141 | 77.7279 | 0.00777279 | -7.829 | -0.0007829 | [9 empty] | 201.3 | 1.387893 | -35.9879 | -0.00359879 | -6.7833 | -0.00067833
438.5 | 3.023304 | 78.892 | 0.0078892 | -5.2361 | -0.00052361 | [9 empty] | 205.5 | 1.416851 | -34.7046 | -0.00347046 | -6.6963 | -0.00066963
443.2 | 3.055709 | 80.1845 | 0.00801845 | -6.1749 | -0.00061749 | [9 empty] | 209.6 | 1.445119 | -34.9017 | -0.00349017 | -6.8579 | -0.00068579
449.8 | 3.101213 | 81.0141 | 0.00810141 | -8.5068 | -0.00085068 | [9 empty] | 211.7 | 1.459597 | -34.0423 | -0.00340423 | -7.2807 | -0.00072807
454.3 | 3.132239 | 83.379 | 0.0083379 | -9.7751 | -0.00097751 | [9 empty] | 215.1 | 1.483039 | -32.8552 | -0.00328552 | -7.6724 | -0.00076724
459.9 | 3.170849 | 84.0161 | 0.00840161 | -7.1265 | -0.00071265 | [9 empty] | 219.5 | 1.513376 | -32.5023 | -0.00325023 | -7.4923 | -0.00074923
464.9 | 3.205323 | 84.6784 | 0.00846784 | -9.4705 | -0.00094705 | [9 empty] | 222.7 | 1.535438 | -32.4061 | -0.00324061 | -7.6539 | -0.00076539
470.3 | 3.242554 | 86.624 | 0.0086624 | -6.9648 | -0.00069648 | [9 empty] | 227.2 | 1.566464 | -31.1434 | -0.00311434 | -8.1328 | -0.00081328
475.4 | 3.277716 | 87.1923 | 0.00871923 | -9.6632 | -0.00096632 | [9 empty] | 230.8 | 1.591285 | -30.6094 | -0.00306094 | -8.0082 | -0.00080082
480.8 | 3.314948 | 88.3634 | 0.00883634 | -9.4455 | -0.00094455 | [9 empty] | 233.4 | 1.609211 | -30.4742 | -0.00304742 | -8.3007 | -0.00083007
485.8 | 3.349421 | 89.3533 | 0.00893533 | -7.4437 | -0.00074437 | [9 empty] | 237.5 | 1.637479 | -30.5521 | -0.00305521 | -8.9036 | -0.00089036
490.3 | 3.380447 | 91.6977 | 0.00916977 | -8.9483 | -0.00089483 | [9 empty] | 241 | 1.661611 | -29.5851 | -0.00295851 | -8.9286 | -0.00089286
494 | 3.405957 | 91.92 | 0.009192 | -11.4169 | -0.00114169 | [9 empty] | 244.1 | 1.682984 | -28.7372 | -0.00287372 | -8.9412 | -0.00089412
498.2 | 3.434915 | 91.92 | 0.009192 | -9.3212 | -0.00093212 | [9 empty] | 247.8 | 1.708494 | -28.2055 | -0.00282055 | -9.4074 | -0.00094074
503.2 | 3.469388 | 93.0727 | 0.00930727 | -11.5783 | -0.00115783 | [9 empty] | 251.7 | 1.735383 | -26.9886 | -0.00269886 | -9.737 | -0.0009737
506.9 | 3.494898 | 94.356 | 0.0094356 | -11.5848 | -0.00115848 | [9 empty] | 254.3 | 1.753309 | -28.0222 | -0.00280222 | -9.768 | -0.0009768
511.8 | 3.528682 | 96.1045 | 0.00961045 | -6.89 | -0.000689 | [9 empty] | 258.1 | 1.779509 | -27.5295 | -0.00275295 | -9.656 | -0.0009656
516.2 | 3.559018 | 96.3108 | 0.00963108 | -8.0466 | -0.00080466 | [9 empty] | 262 | 1.806398 | -25.3089 | -0.00253089 | -9.9422 | -0.00099422
520.7 | 3.590044 | 97.9103 | 0.00979103 | -12.8907 | -0.00128907 | [9 empty] | 264.4 | 1.822945 | -25.616 | -0.0025616 | -10.0479 | -0.00100479
525.1 | 3.620381 | 99.1661 | 0.00991661 | -13.3385 | -0.00133385 | [9 empty] | 267.5 | 1.844319 | -24.4403 | -0.00244403 | -10.2531 | -0.00102531
529.1 | 3.647959 | 99.7161 | 0.00997161 | -9.8623 | -0.00098623 | [9 empty] | 271.1 | 1.86914 | -24.4151 | -0.00244151 | -10.4644 | -0.00104644
533.8 | 3.680364 | 101.4463 | 0.01014463 | -9.3152 | -0.00093152 | [9 empty] | 274.7 | 1.89396 | -25.0293 | -0.00250293 | -10.5078 | -0.00105078
537.9 | 3.708632 | 101.3203 | 0.01013203 | -9.6571 | -0.00096571 | [9 empty] | 278.6 | 1.920849 | -24.0278 | -0.00240278 | -10.9496 | -0.00109496
542.7 | 3.741726 | 102.3034 | 0.01023034 | -10.3039 | -0.00103039 | [9 empty] | 282.2 | 1.94567 | -23.5489 | -0.00235489 | -10.794 | -0.0010794
547.1 | 3.772063 | 103.5707 | 0.01035707 | -13.0274 | -0.00130274 | [9 empty] | 284.6 | 1.962217 | -23.4595 | -0.00234595 | -11.4158 | -0.00114158
551.9 | 3.805157 | 105.5048 | 0.01055048 | -9.6881 | -0.00096881 | [9 empty] | 290.2 | 2.000827 | -22.0341 | -0.00220341 | -11.4282 | -0.00114282
556.5 | 3.836873 | 105.8279 | 0.01058279 | -10.6395 | -0.00106395 | [9 empty] | 292.9 | 2.019443 | -22.1304 | -0.00221304 | -11.9443 | -0.00119443
560.7 | 3.86583 | 106.834 | 0.0106834 | -14.414 | -0.0014414 | [9 empty] | 297.4 | 2.050469 | -21.3123 | -0.00213123 | -11.6833 | -0.00116833
564.2 | 3.889961 | 108.7933 | 0.01087933 | -8.3701 | -0.00083701 | [9 empty] | 299.9 | 2.067705 | -20.43 | -0.002043 | -11.764 | -0.0011764
571.1 | 3.937534 | 109.9575 | 0.01099575 | -7.8847 | -0.00078847 | [9 empty] | 301.8 | 2.080805 | -19.5294 | -0.00195294 | -12.0376 | -0.00120376
575.6 | 3.96856 | 110.1889 | 0.01101889 | -14.0968 | -0.00140968 | [9 empty] | 305.5 | 2.106315 | -19.0687 | -0.00190687 | -11.8074 | -0.00118074
580.2 | 4.000276 | 110.1821 | 0.01101821 | -8.4011 | -0.00084011 | [9 empty] | 307.7 | 2.121484 | -19.0069 | -0.00190069 | -12.6347 | -0.00126347
584.2 | 4.027854 | 111.8366 | 0.01118366 | -11.7464 | -0.00117464 | [9 empty] | 311.6 | 2.148373 | -17.5219 | -0.00175219 | -12.7467 | -0.00127467
588.5 | 4.057501 | 113.2024 | 0.01132024 | -15.8568 | -0.00158568 | [9 empty] | 314.3 | 2.166988 | -17.9115 | -0.00179115 | -12.6594 | -0.00126594
593.6 | 4.092664 | 113.8051 | 0.01138051 | -14.2211 | -0.00142211 | [9 empty] | 317.1 | 2.186293 | -17.9206 | -0.00179206 | -12.7714 | -0.00127714
598 | 4.123001 | 114.8226 | 0.01148226 | -14.6815 | -0.00146815 | [9 empty] | 320.8 | 2.211804 | -16.4104 | -0.00164104 | -13.2939 | -0.00132939
602.9 | 4.156784 | 115.1091 | 0.01151091 | -11.0623 | -0.00110623 | [9 empty] | 324 | 2.233867 | -16.6304 | -0.00166304 | -13.2939 | -0.00132939
606.6 | 4.182295 | 116.2549 | 0.01162549 | -9.5575 | -0.00095575 | [9 empty] | 327.6 | 2.258687 | -15.3494 | -0.00153494 | -13.1506 | -0.00131506
612.3 | 4.221594 | 117.7995 | 0.01177995 | -9.4521 | -0.00094521 | [9 empty] | 329.9 | 2.274545 | -15.5534 | -0.00155534 | -13.5488 | -0.00135488
617.1 | 4.254688 | 119.5136 | 0.01195136 | -8.6808 | -0.00086808 | [9 empty] | 333.6 | 2.300055 | -14.8132 | -0.00148132 | -12.9643 | -0.00129643
621.9 | 4.287783 | 119.7703 | 0.01197703 | -10.4032 | -0.00104032 | [9 empty] | 335.8 | 2.315223 | -14.584 | -0.0014584 | -14.133 | -0.0014133
625.7 | 4.313982 | 121.9359 | 0.01219359 | -9.2963 | -0.00092963 | [9 empty] | 339 | 2.337286 | -14.5084 | -0.00145084 | -13.9343 | -0.00139343
629.7 | 4.341561 | 121.6609 | 0.01216609 | -15.2347 | -0.00152347 | [9 empty] | 342.7 | 2.362796 | -13.0944 | -0.00130944 | -13.9714 | -0.00139714
635.4 | 4.38086 | 124.1267 | 0.01241267 | -17.436 | -0.0017436 | [9 empty] | 345.6 | 2.382791 | -12.4413 | -0.00124413 | -13.6855 | -0.00136855
641 | 4.41947 | 125.0571 | 0.01250571 | -12.3932 | -0.00123932 | [9 empty] | 348.9 | 2.405543 | -12.1319 | -0.00121319 | -13.9964 | -0.00139964
644.9 | 4.44636 | 125.7377 | 0.01257377 | -11.0689 | -0.00110689 | [9 empty] | 351.7 | 2.424848 | -12.1113 | -0.00121113 | -14.0836 | -0.00140836
649.6 | 4.478764 | 125.5475 | 0.01255475 | -17.1564 | -0.00171564 | [9 empty] | 354.4 | 2.443464 | -10.8647 | -0.00108647 | -14.4568 | -0.00144568
653.7 | 4.507033 | 127.3006 | 0.01273006 | -11.168 | -0.0011168 | [9 empty] | 358.3 | 2.470353 | -10.7661 | -0.00107661 | -14.6368 | -0.00146368
658 | 4.53668 | 128.0958 | 0.01280958 | -18.1264 | -0.00181264 | [9 empty] | 362.1 | 2.496553 | -9.7738 | -0.00097738 | -14.6928 | -0.00146928
662.7 | 4.569084 | 128.8704 | 0.01288704 | -11.3047 | -0.00113047 | [9 empty] | 365.9 | 2.522752 | -9.2491 | -0.00092491 | -14.9414 | -0.00149414
668 | 4.605626 | 130.4952 | 0.01304952 | -17.1624 | -0.00171624 | [9 empty] | 368 | 2.537231 | -9.8747 | -0.00098747 | -15.066 | -0.0015066
671.6 | 4.630447 | 130.9604 | 0.01309604 | -18.3501 | -0.00183501 | [9 empty] | 371.3 | 2.559983 | -9.2559 | -0.00092559 | -15.0597 | -0.00150597
677.1 | 4.668367 | 132.5668 | 0.01325668 | -12.4676 | -0.00124676 | [9 empty] | 374.9 | 2.584804 | -7.8512 | -0.00078512 | -15.3023 | -0.00153023
681.6 | 4.699393 | 133.4605 | 0.01334605 | -12.4926 | -0.00124926 | [9 empty] | 377.8 | 2.604799 | -7.5212 | -0.00075212 | -15.3396 | -0.00153396
687 | 4.736624 | 133.5866 | 0.01335866 | -13.8792 | -0.00138792 | [9 empty] | 379.9 | 2.619277 | -7.1958 | -0.00071958 | -15.6255 | -0.00156255
690 | 4.757308 | 135.963 | 0.0135963 | -14.1033 | -0.00141033 | [9 empty] | 383.1 | 2.64134 | -7.1568 | -0.00071568 | -15.327 | -0.0015327
695 | 4.791782 | 136.1853 | 0.01361853 | -12.3372 | -0.00123372 | [9 empty] | 385.9 | 2.660645 | -5.9537 | -0.00059537 | -15.6195 | -0.00156195
699 | 4.81936 | 136.7261 | 0.01367261 | -16.9136 | -0.00169136 | [9 empty] | 388.8 | 2.68064 | -6.1874 | -0.00061874 | -15.7998 | -0.00157998
705.6 | 4.864865 | 139.1301 | 0.01391301 | -13.7548 | -0.00137548 | [9 empty] | 393.7 | 2.714424 | -6.4326 | -0.00064326 | -15.9054 | -0.00159054
709.5 | 4.891754 | 139.059 | 0.0139059 | -16.7209 | -0.00167209 | [9 empty] | 396.2 | 2.73166 | -4.4618 | -0.00044618 | -16.148 | -0.0016148
714.3 | 4.924848 | 140.1178 | 0.01401178 | -15.3343 | -0.00153343 | [9 empty] | 399.1 | 2.751655 | -3.7239 | -0.00037239 | -16.061 | -0.0016061
717.4 | 4.946222 | 140.2003 | 0.01402003 | -19.2268 | -0.00192268 | [9 empty] | 403 | 2.778544 | -3.5314 | -0.00035314 | -16.123 | -0.0016123
722.6 | 4.982074 | 140.2644 | 0.01402644 | -18.9906 | -0.00189906 | [9 empty] | 405.6 | 2.79647 | -2.6491 | -0.00026491 | -16.7448 | -0.00167448
727.6 | 5.016547 | 143.734 | 0.0143734 | -15.8318 | -0.00158318 | [9 empty] | 408.3 | 2.815085 | -2.8256 | -0.00028256 | -16.7947 | -0.00167947
731.2 | 5.041368 | 143.8623 | 0.01438623 | -13.3819 | -0.00133819 | [9 empty] | 410.8 | 2.832322 | -2.2664 | -0.00022664 | -16.3593 | -0.00163593
736.7 | 5.079288 | 144.8065 | 0.01448065 | -15.5207 | -0.00155207 | [9 empty] | 415.2 | 2.862659 | -1.5537 | -0.00015537 | -17.0058 | -0.00170058
740.6 | 5.106178 | 146.5939 | 0.01465939 | -17.8589 | -0.00178589 | [9 empty] | 418.1 | 2.882653 | -0.6119 | -6.119e-05 | -17.2423 | -0.00172423
744.8 | 5.135135 | 147.6618 | 0.01476618 | -13.4876 | -0.00134876 | [9 empty] | 421.6 | 2.906784 | -0.0229 | -2.29e-06 | -17.3419 | -0.00173419
750 | 5.170987 | 148.3722 | 0.01483722 | -20.0229 | -0.00200229 | [9 empty] | 424 | 2.923331 | 0.0917 | 9.17e-06 | -17.5406 | -0.00175406
754.2 | 5.199945 | 149.3851 | 0.01493851 | -19.2642 | -0.00192642 | [9 empty] | 426.6 | 2.941258 | 0.2452 | 2.452e-05 | -17.3914 | -0.00173914
758.4 | 5.228902 | 149.761 | 0.0149761 | -16.9511 | -0.00169511 | [9 empty] | 429.2 | 2.959184 | 1.1069 | 0.00011069 | -17.1864 | -0.00171864
763.7 | 5.265444 | 150.8472 | 0.01508472 | -15.9624 | -0.00159624 | [9 empty] | 432.6 | 2.982625 | 2.0052 | 0.00020052 | -17.6962 | -0.00176962
768.7 | 5.299917 | 151.4408 | 0.01514408 | -20.2528 | -0.00202528 | [9 empty] | 435.1 | 2.999862 | 1.666 | 0.0001666 | -17.5782 | -0.00175782
773.1 | 5.330254 | 152.983 | 0.0152983 | -14.0037 | -0.00140037 | [9 empty] | 438 | 3.019857 | 3.0937 | 0.00030937 | -17.5595 | -0.00175595
777 | 5.357143 | 153.9341 | 0.01539341 | -15.5149 | -0.00155149 | [9 empty] | 440.5 | 3.037093 | 2.42 | 0.000242 | -17.7895 | -0.00177895
782.5 | 5.395063 | 155.1784 | 0.01551784 | -19.3264 | -0.00193264 | [9 empty] | 443 | 3.05433 | 2.5277 | 0.00025277 | -17.5406 | -0.00175406
786.9 | 5.4254 | 156.4457 | 0.01564457 | -19.9049 | -0.00199049 | [9 empty] | 447.3 | 3.083977 | 4.1845 | 0.00041845 | -17.6839 | -0.00176839
790.3 | 5.448842 | 158.0407 | 0.01580407 | -17.1872 | -0.00171872 | [9 empty] | 450.6 | 3.106729 | 4.3427 | 0.00043427 | -18.318 | -0.0018318
795.2 | 5.482625 | 157.9146 | 0.01579146 | -16.8515 | -0.00168515 | [9 empty] | 453 | 3.123276 | 4.471 | 0.0004471 | -18.4239 | -0.00184239
800.8 | 5.521236 | 158.9482 | 0.01589482 | -21.5277 | -0.00215277 | [9 empty] | 455.8 | 3.142581 | 5.3395 | 0.00053395 | -18.113 | -0.0018113
805.9 | 5.556398 | 160.1123 | 0.01601123 | -15.7448 | -0.00157448 | [9 empty] | 459.3 | 3.166713 | 5.6489 | 0.00056489 | -18.0631 | -0.00180631
809.9 | 5.583977 | 160.864 | 0.0160864 | -15.8628 | -0.00158628 | [9 empty] | 462.5 | 3.188776 | 6.1462 | 0.00061462 | -18.8344 | -0.00188344
814.9 | 5.61845 | 162.349 | 0.0162349 | -20.3648 | -0.00203648 | [9 empty] | 464.5 | 3.202565 | 6.6916 | 0.00066916 | -18.8839 | -0.00188839
819.1 | 5.647408 | 162.8096 | 0.01628096 | -15.8008 | -0.00158008 | [9 empty] | 468.3 | 3.228764 | 6.6274 | 0.00066274 | -19.369 | -0.0019369
824.1 | 5.681881 | 161.8838 | 0.01618838 | -18.8352 | -0.00188352 | [9 empty] | 472.2 | 3.255654 | 8.007 | 0.0008007 | -18.7472 | -0.00187472
828.3 | 5.710838 | 164.0012 | 0.01640012 | -20.7067 | -0.00207067 | [9 empty] | 475 | 3.274959 | 8.3897 | 0.00083897 | -19.1637 | -0.00191637
832.7 | 5.741175 | 167.0445 | 0.01670445 | -16.5532 | -0.00165532 | [9 empty] | 476.9 | 3.288058 | 8.2682 | 0.00082682 | -19.5616 | -0.00195616
837.3 | 5.77289 | 166.9414 | 0.01669414 | -19.6313 | -0.00196313 | [9 empty] | 480.3 | 3.3115 | 9.4507 | 0.00094507 | -19.1451 | -0.00191451
840.8 | 5.797022 | 168.6281 | 0.01686281 | -19.4944 | -0.00194944 | [9 empty] | 484.2 | 3.338389 | 10.514 | 0.0010514 | -19.4373 | -0.00194373
847.1 | 5.840458 | 169.0108 | 0.01690108 | -20.8996 | -0.00208996 | [9 empty] | 486.4 | 3.353558 | 10.4865 | 0.00104865 | -20.2581 | -0.00202581
852 | 5.874242 | 169.7395 | 0.01697395 | -16.8828 | -0.00168828 | [9 empty] | 489.9 | 3.377689 | 11.5636 | 0.00115636 | -19.9598 | -0.00199598
856.1 | 5.90251 | 171.5568 | 0.01715568 | -17.1872 | -0.00171872 | [9 empty] | 493 | 3.399062 | 11.2474 | 0.00112474 | -19.3751 | -0.00193751
863.4 | 5.952841 | 173.3924 | 0.01733924 | -23.2063 | -0.00232063 | [9 empty] | 495.8 | 3.418367 | 12.588 | 0.0012588 | -20.6187 | -0.00206187
867.3 | 5.97973 | 173.177 | 0.0173177 | -23.4799 | -0.00234799 | [9 empty] | 498.2 | 3.434915 | 12.8424 | 0.00128424 | -20.3141 | -0.00203141
871.4 | 6.007998 | 173.177 | 0.0173177 | -20.3335 | -0.00203335 | [9 empty] | 500.3 | 3.449393 | 13.2159 | 0.00132159 | -20.4944 | -0.00204944
875.6 | 6.036955 | 174.7559 | 0.01747559 | -18.1635 | -0.00181635 | [9 empty] | 503.8 | 3.473525 | 13.3121 | 0.00133121 | -19.6736 | -0.00196736
878.7 | 6.058329 | 175.9705 | 0.01759705 | -21.0552 | -0.00210552 | [9 empty] | 508 | 3.502482 | 13.0601 | 0.00130601 | -20.5007 | -0.00205007
884.4 | 6.097628 | 177.0728 | 0.01770728 | -22.112 | -0.0022112 | [9 empty] | 511 | 3.523166 | 13.9928 | 0.00139928 | -20.2457 | -0.00202457
888.2 | 6.123828 | 177.3775 | 0.01773775 | -23.3495 | -0.00233495 | [9 empty] | 515.2 | 3.552124 | 14.9071 | 0.00149071 | -20.1212 | -0.00201212
893 | 6.156922 | 177.0201 | 0.01770201 | -23.9588 | -0.00239588 | [9 empty] | 518.6 | 3.575565 | 14.8865 | 0.00148865 | -20.6812 | -0.00206812
898.6 | 6.195532 | 179.5546 | 0.01795546 | -21.938 | -0.0021938 | [9 empty] | 521.1 | 3.592802 | 14.9644 | 0.00149644 | -20.7122 | -0.00207122
902.8 | 6.22449 | 179.4561 | 0.01794561 | -19.5564 | -0.00195564 | [9 empty] | 524 | 3.612796 | 17.0613 | 0.00170613 | -21.1164 | -0.00211164
907.8 | 6.258963 | 181.1129 | 0.01811129 | -18.9719 | -0.00189719 | [9 empty] | 525.9 | 3.625896 | 17.2056 | 0.00172056 | -20.6126 | -0.00206126
913.6 | 6.298952 | 181.7958 | 0.01817958 | -23.0946 | -0.00230946 | [9 empty] | 529.1 | 3.647959 | 16.6946 | 0.00166946 | -20.5007 | -0.00205007
917.6 | 6.326531 | 183.1662 | 0.01831662 | -24.3879 | -0.00243879 | [9 empty] | 532.1 | 3.668643 | 17.4967 | 0.00174967 | -21.4084 | -0.00214084
923.4 | 6.36652 | 184.7772 | 0.01847772 | -21.8384 | -0.00218384 | [9 empty] | 535.3 | 3.690706 | 19.1604 | 0.00191604 | -21.0852 | -0.00210852
927.5 | 6.394788 | 186.0491 | 0.01860491 | -20.4331 | -0.00204331 | [9 empty] | 538 | 3.709322 | 19.5362 | 0.00195362 | -21.7254 | -0.00217254
931.9 | 6.425124 | 186.8122 | 0.01868122 | -22.2988 | -0.00222988 | [9 empty] | 541.5 | 3.733453 | 18.5096 | 0.00185096 | -21.4336 | -0.00214336
936.7 | 6.458218 | 186.1866 | 0.01861866 | -25.0349 | -0.00250349 | [9 empty] | 545.8 | 3.7631 | 20.0312 | 0.00200312 | -21.8996 | -0.00218996
941.5 | 6.491313 | 188.2422 | 0.01882422 | -23.76 | -0.002376 | [9 empty] | 548.6 | 3.782405 | 20.5216 | 0.00205216 | -21.8686 | -0.00218686
946.7 | 6.527165 | 189.6378 | 0.01896378 | -23.5548 | -0.00235548 | [9 empty] | 553.3 | 3.81481 | 21.09 | 0.002109 | -22.3724 | -0.00223724
952.5 | 6.567154 | 190.2887 | 0.01902887 | -20.8625 | -0.00208625 | [9 empty] | 555.3 | 3.828599 | 21.2641 | 0.00212641 | -21.6759 | -0.00216759
957.5 | 6.601627 | 190.4605 | 0.01904605 | -22.2925 | -0.00222925 | [9 empty] | 557.9 | 3.846525 | 21.3443 | 0.00213443 | -22.1424 | -0.00221424
961.8 | 6.631274 | 193.3044 | 0.01933044 | -21.2478 | -0.00212478 | [9 empty] | 561 | 3.867899 | 22.552 | 0.0022552 | -22.2231 | -0.00222231
967.3 | 6.669195 | 194.2876 | 0.01942876 | -22.7711 | -0.00227711 | [9 empty] | 564.3 | 3.890651 | 21.805 | 0.0021805 | -22.1112 | -0.00221112
971.5 | 6.698152 | 194.778 | 0.0194778 | -21.5028 | -0.00215028 | [9 empty] | 567.4 | 3.912024 | 23.6154 | 0.00236154 | -22.795 | -0.0022795
975 | 6.722284 | 194.8582 | 0.01948582 | -22.7093 | -0.00227093 | [9 empty] | 570.1 | 3.93064 | 22.7422 | 0.00227422 | -22.4596 | -0.00224596
976.5 | 6.732625 | 195.7977 | 0.01957977 | -23.2936 | -0.00232936 | [9 empty] | 573.5 | 3.954082 | 25.1553 | 0.00251553 | -22.621 | -0.0022621
978.9 | 6.749173 | 197.1635 | 0.01971635 | -25.6628 | -0.00256628 | [9 empty] | 575.7 | 3.96925 | 25.2447 | 0.00252447 | -22.416 | -0.0022416
981.1 | 6.764341 | 197.3011 | 0.01973011 | -27.1303 | -0.00271303 | [9 empty] | 580 | 3.998897 | 25.4601 | 0.00254601 | -22.6583 | -0.00226583
985.6 | 6.795367 | 198.2063 | 0.01982063 | -26.6888 | -0.00266888 | [9 empty] | 581.3 | 4.00786 | 26.2026 | 0.00262026 | -23.1122 | -0.00231122
989 | 6.818809 | 199.3383 | 0.01993383 | -26.8693 | -0.00268693 | [9 empty] | 586.5 | 4.043712 | 26.6059 | 0.00266059 | -23.3548 | -0.00233548
993.4 | 6.849145 | 200.1862 | 0.02001862 | -21.1856 | -0.00211856 | [9 empty] | 589.3 | 4.063017 | 26.1522 | 0.00261522 | -23.2179 | -0.00232179
997.6 | 6.878103 | 201.1762 | 0.02011762 | -21.0801 | -0.00210801 | [9 empty] | 591 | 4.074738 | 27.8091 | 0.00278091 | -23.0315 | -0.00230315
1003.5 | 6.918781 | 202.0218 | 0.02020218 | -26.5209 | -0.00265209 | [9 empty] | 593.6 | 4.092664 | 27.5318 | 0.00275318 | -23.734 | -0.0023734
1008.9 | 6.956012 | 202.8514 | 0.02028514 | -27.3664 | -0.00273664 | [9 empty] | 596.6 | 4.113348 | 29.0809 | 0.00290809 | -23.4667 | -0.00234667
1014.2 | 6.992554 | 203.9789 | 0.02039789 | -21.0302 | -0.00210302 | [9 empty] | 599.6 | 4.134032 | 29.1886 | 0.00291886 | -23.6844 | -0.00236844
1017.7 | 7.016685 | 204.3433 | 0.02043433 | -21.4657 | -0.00214657 | [9 empty] | 603.2 | 4.158853 | 28.9251 | 0.00289251 | -23.4108 | -0.00234108
1023.7 | 7.058053 | 205.8626 | 0.02058626 | -27.5345 | -0.00275345 | [9 empty] | 606.8 | 4.183673 | 29.1772 | 0.00291772 | -23.7091 | -0.00237091
1029.2 | 7.095974 | 206.4791 | 0.02064791 | -29.2817 | -0.00292817 | [9 empty] | 609.6 | 4.202978 | 30.3413 | 0.00303413 | -23.9332 | -0.00239332
1034.1 | 7.129757 | 207.6822 | 0.02076822 | -25.6068 | -0.00256068 | [9 empty] | 612.5 | 4.222973 | 31.2969 | 0.00312969 | -24.2252 | -0.00242252
1039.9 | 7.169746 | 208.2276 | 0.02082276 | -23.2315 | -0.00232315 | [9 empty] | 615.2 | 4.241589 | 31.8928 | 0.00318928 | -23.8087 | -0.00238087
1045 | 7.204909 | 209.4513 | 0.02094513 | -26.092 | -0.0026092 | [9 empty] | 618.9 | 4.267099 | 31.1182 | 0.00311182 | -24.1382 | -0.00241382
1050.5 | 7.24283 | 211.2365 | 0.02112365 | -23.1569 | -0.00231569 | [9 empty] | 620.6 | 4.27882 | 32.9538 | 0.00329538 | -24.7041 | -0.00247041
1055.6 | 7.277992 | 212.4373 | 0.02124373 | -26.5209 | -0.00265209 | [9 empty] | 625.7 | 4.313982 | 32.9859 | 0.00329859 | -24.5114 | -0.00245114
1060 | 7.308329 | 211.9194 | 0.02119194 | -22.2239 | -0.00222239 | [9 empty] | 627.5 | 4.326393 | 33.5267 | 0.00335267 | -24.6483 | -0.00246483
1064.9 | 7.342113 | 213.7046 | 0.02137046 | -22.79 | -0.002279 | [9 empty] | 631.4 | 4.353282 | 34.4938 | 0.00344938 | -24.8223 | -0.00248223
1070 | 7.377275 | 215.2056 | 0.02152056 | -22.734 | -0.0022734 | [9 empty] | 633.8 | 4.369829 | 34.4548 | 0.00344548 | -25.1272 | -0.00251272
1073.8 | 7.403475 | 215.1117 | 0.02151117 | -23.2999 | -0.00232999 | [9 empty] | 635.4 | 4.38086 | 34.464 | 0.0034464 | -24.58 | -0.002458
1078.8 | 7.437948 | 216.285 | 0.0216285 | -24.5684 | -0.00245684 | [9 empty] | 638.4 | 4.401544 | 35.4883 | 0.00354883 | -24.8223 | -0.00248223
1083.1 | 7.467595 | 217.9487 | 0.02179487 | -25.5072 | -0.00255072 | [9 empty] | 640.5 | 4.416023 | 35.6029 | 0.00356029 | -25.1022 | -0.00251022
1088.2 | 7.502758 | 217.2612 | 0.02172612 | -24.0957 | -0.00240957 | [9 empty] | 643.9 | 4.439465 | 36.9183 | 0.00369183 | -25.4192 | -0.00254192
1092.2 | 7.530336 | 219.1885 | 0.02191885 | -22.8397 | -0.00228397 | [9 empty] | 647.1 | 4.461528 | 36.9206 | 0.00369206 | -25.1456 | -0.00251456
1096.5 | 7.559983 | 220.5383 | 0.02205383 | -23.5795 | -0.00235795 | [9 empty] | 649.8 | 4.480143 | 36.7052 | 0.00367052 | -25.4192 | -0.00254192
1101.8 | 7.596525 | 221.3427 | 0.02213427 | -30.0465 | -0.00300465 | [9 empty] | 653.3 | 4.504275 | 37.8373 | 0.00378373 | -25.8047 | -0.00258047
1105.1 | 7.619277 | 221.691 | 0.0221691 | -26.2286 | -0.00262286 | [9 empty] | 655.8 | 4.521511 | 39.155 | 0.0039155 | -25.3634 | -0.00253634
1111.6 | 7.664093 | 224.143 | 0.0224143 | -23.3248 | -0.00233248 | [9 empty] | 660.1 | 4.551158 | 38.5133 | 0.00385133 | -25.6118 | -0.00256118
1115 | 7.687534 | 224.143 | 0.0224143 | -26.5769 | -0.00265769 | [9 empty] | 661.9 | 4.563569 | 39.4437 | 0.00394437 | -25.892 | -0.0025892
1121 | 7.728902 | 225.9397 | 0.02259397 | -26.6764 | -0.00266764 | [9 empty] | 664.4 | 4.580805 | 40.0739 | 0.00400739 | -25.8236 | -0.00258236
1124.5 | 7.753034 | 226.0313 | 0.02260313 | -26.0791 | -0.00260791 | [9 empty] | 667.2 | 4.60011 | 39.501 | 0.0039501 | -25.5188 | -0.00255188
1130.7 | 7.79578 | 227.6286 | 0.02276286 | -27.9821 | -0.00279821 | [9 empty] | 671.6 | 4.630447 | 40.397 | 0.0040397 | -25.9167 | -0.00259167
1135.2 | 7.826806 | 228.5109 | 0.02285109 | -24.6865 | -0.00246865 | [9 empty] | 674 | 4.646994 | 41.8178 | 0.00418178 | -25.867 | -0.0025867
1138.7 | 7.850938 | 229.0196 | 0.02290196 | -29.4496 | -0.00294496 | [9 empty] | 677.2 | 4.669057 | 41.6529 | 0.00416529 | -25.9106 | -0.00259106
1141.6 | 7.870932 | 229.6407 | 0.02296407 | -26.8008 | -0.00268008 | [9 empty] | 679.9 | 4.687672 | 42.7001 | 0.00427001 | -25.9479 | -0.00259479
1142.7 | 7.878516 | 230.9057 | 0.02309057 | -30.7555 | -0.00307555 | [9 empty] | 682.1 | 4.702841 | 43.0828 | 0.00430828 | -26.0972 | -0.00260972
1145.5 | 7.897821 | 231.0707 | 0.02310707 | -30.9172 | -0.00309172 | [9 empty] | 685 | 4.722835 | 43.406 | 0.0043406 | -26.4018 | -0.00264018
1149.1 | 7.922642 | 231.5382 | 0.02315382 | -28.7035 | -0.00287035 | [9 empty] | 689.8 | 4.755929 | 43.956 | 0.0043956 | -26.5634 | -0.00265634
1152.2 | 7.944015 | 232.6336 | 0.02326336 | -25.4513 | -0.00254513 | [9 empty] | 692.5 | 4.774545 | 44.8497 | 0.00448497 | -26.5324 | -0.00265324
1156.3 | 7.972284 | 233.1377 | 0.02331377 | -31.2528 | -0.00312528 | [9 empty] | 695.5 | 4.795229 | 44.0155 | 0.00440155 | -26.4888 | -0.00264888
1160.2 | 7.999173 | 233.4723 | 0.02334723 | -29.5616 | -0.00295616 | [9 empty] | 698.6 | 4.816602 | 45.2049 | 0.00452049 | -26.7687 | -0.00267687
1163.8 | 8.023993 | 233.9031 | 0.02339031 | -28.9897 | -0.00289897 | [9 empty] | 702.3 | 4.842113 | 44.8153 | 0.00448153 | -26.9613 | -0.00269613
1168.7 | 8.057777 | 236.1558 | 0.02361558 | -27.4039 | -0.00274039 | [9 empty] | 704.2 | 4.855212 | 46.8136 | 0.00468136 | -27.0297 | -0.00270297
1173.1 | 8.088114 | 236.1214 | 0.02361214 | -30.3513 | -0.00303513 | [9 empty] | 706.9 | 4.873828 | 46.7586 | 0.00467586 | -26.8804 | -0.00268804
1177.8 | 8.120518 | 237.0473 | 0.02370473 | -25.9301 | -0.00259301 | [9 empty] | 710.4 | 4.897959 | 47.1413 | 0.00471413 | -27.0733 | -0.00270733
1183.6 | 8.160507 | 238.4681 | 0.02384681 | -32.0862 | -0.00320862 | [9 empty] | 714.2 | 4.924159 | 46.9511 | 0.00469511 | -27.2723 | -0.00272723
1188.2 | 8.192223 | 239.1304 | 0.02391304 | -31.3277 | -0.00313277 | [9 empty] | 716.7 | 4.941395 | 48.6332 | 0.00486332 | -27.6328 | -0.00276328
1192.1 | 8.219112 | 240.8193 | 0.02408193 | -26.0857 | -0.00260857 | [9 empty] | 719.2 | 4.958632 | 48.2047 | 0.00482047 | -27.2475 | -0.00272475
1198 | 8.25979 | 241.846 | 0.0241846 | -33.1868 | -0.00331868 | [9 empty] | 722.5 | 4.981384 | 49.4834 | 0.00494834 | -27.5769 | -0.00275769
1202 | 8.287369 | 242.538 | 0.0242538 | -27.1177 | -0.00271177 | [9 empty] | 725.9 | 5.004826 | 49.3436 | 0.00493436 | -27.6639 | -0.00276639
1206.7 | 8.319774 | 242.7718 | 0.02427718 | -28.3429 | -0.00283429 | [9 empty] | 730.3 | 5.035163 | 49.8753 | 0.00498753 | -27.975 | -0.0027975
1211.8 | 8.354937 | 245.0978 | 0.02450978 | -32.0925 | -0.00320925 | [9 empty] | 732.4 | 5.049641 | 51.1013 | 0.00511013 | -27.9316 | -0.00279316
1217.8 | 8.396304 | 245.052 | 0.0245052 | -32.0425 | -0.00320425 | [9 empty] | 735.4 | 5.070325 | 51.4084 | 0.00514084 | -27.5895 | -0.00275895
1222.5 | 8.428709 | 246.5369 | 0.02465369 | -32.1918 | -0.00321918 | [9 empty] | 737.8 | 5.086873 | 51.5917 | 0.00515917 | -27.7947 | -0.00277947
1228.3 | 8.468698 | 247.6644 | 0.02476644 | -31.7193 | -0.00317193 | [9 empty] | 740.5 | 5.105488 | 51.6421 | 0.00516421 | -28.267 | -0.0028267
1234.6 | 8.512135 | 249.3969 | 0.02493969 | -26.9064 | -0.00269064 | [9 empty] | 744.5 | 5.133067 | 51.995 | 0.0051995 | -27.8071 | -0.00278071
1238.6 | 8.539713 | 250.529 | 0.0250529 | -31.452 | -0.0031452 | [9 empty] | 746.4 | 5.146167 | 52.6504 | 0.00526504 | -28.6339 | -0.00286339
1244 | 8.576944 | 251.2646 | 0.02512646 | -28.4113 | -0.00284113 | [9 empty] | 750.7 | 5.175814 | 53.5763 | 0.00535763 | -28.4723 | -0.00284723
1250.3 | 8.620381 | 252.894 | 0.0252894 | -30.9298 | -0.00309298 | [9 empty] | 754.2 | 5.199945 | 53.8283 | 0.00538283 | -28.5905 | -0.00285905
1255.9 | 8.658991 | 253.861 | 0.0253861 | -29.058 | -0.0029058 | [9 empty] | 756.4 | 5.215113 | 54.8962 | 0.00548962 | -28.3976 | -0.00283976
1260.2 | 8.688638 | 253.9733 | 0.02539733 | -32.0118 | -0.00320118 | [9 empty] | 758 | 5.226145 | 54.4631 | 0.00544631 | -28.7771 | -0.00287771
1266.1 | 8.729316 | 255.4721 | 0.02554721 | -29.375 | -0.0029375 | [9 empty] | 761.7 | 5.251655 | 55.6548 | 0.00556548 | -28.7148 | -0.00287148
1271.4 | 8.765858 | 257.1198 | 0.02571198 | -31.0291 | -0.00310291 | [9 empty] | 764.1 | 5.268202 | 56.8648 | 0.00568648 | -29.0817 | -0.00290817
1276.7 | 8.802399 | 257.6216 | 0.02576216 | -29.8725 | -0.00298725 | [9 empty] | 768.3 | 5.297159 | 55.5769 | 0.00555769 | -28.7524 | -0.00287524
1281.7 | 8.836873 | 259.1891 | 0.02591891 | -31.3774 | -0.00313774 | [9 empty] | 771.1 | 5.316464 | 57.0573 | 0.00570573 | -29.4673 | -0.00294673
1286.4 | 8.869277 | 260.2593 | 0.02602593 | -31.1224 | -0.00311224 | [9 empty] | 774.8 | 5.341975 | 57.8502 | 0.00578502 | -29.1811 | -0.00291811
1291.8 | 8.906509 | 260.6924 | 0.02606924 | -33.5164 | -0.00335164 | [9 empty] | 778.7 | 5.368864 | 58.5468 | 0.00585468 | -29.4236 | -0.00294236
1297.2 | 8.94374 | 261.4991 | 0.02614991 | -30.5503 | -0.00305503 | [9 empty] | 782.9 | 5.397821 | 59.1633 | 0.00591633 | -29.6788 | -0.00296788
1301.4 | 8.972697 | 262.8603 | 0.02628603 | -30.8425 | -0.00308425 | [9 empty] | 784.7 | 5.410232 | 58.8722 | 0.00588722 | -29.2683 | -0.00292683
1308.3 | 9.02027 | 263.3301 | 0.02633301 | -33.3296 | -0.00333296 | [9 empty] | 787.9 | 5.432295 | 60.2151 | 0.00602151 | -29.5419 | -0.00295419
1312.5 | 9.049228 | 265.4384 | 0.02654384 | -32.2602 | -0.00322602 | [9 empty] | 791.1 | 5.454357 | 59.9058 | 0.00599058 | -29.9025 | -0.00299025
1316.6 | 9.077496 | 265.789 | 0.0265789 | -32.6207 | -0.00326207 | [9 empty] | 794.4 | 5.47711 | 61.0814 | 0.00610814 | -30.0331 | -0.00300331
1321.8 | 9.113348 | 266.9303 | 0.02669303 | -32.5153 | -0.00325153 | [9 empty] | 797.1 | 5.495725 | 59.9493 | 0.00599493 | -30.4872 | -0.00304872
1327.9 | 9.155405 | 267.2144 | 0.02672144 | -31.5576 | -0.00315576 | [9 empty] | 798.5 | 5.505378 | 61.5558 | 0.00615558 | -30.313 | -0.0030313
1331.5 | 9.180226 | 269.0867 | 0.02690867 | -32.6833 | -0.00326833 | [9 empty] | 802.7 | 5.534335 | 62.1012 | 0.00621012 | -30.3006 | -0.00303006
1336.4 | 9.21401 | 269.474 | 0.0269474 | -33.0749 | -0.00330749 | [9 empty] | 805.2 | 5.551572 | 62.7153 | 0.00627153 | -30.6239 | -0.00306239
1340.8 | 9.244346 | 271.7725 | 0.02717725 | -34.1755 | -0.00341755 | [9 empty] | 808.3 | 5.572945 | 63.3501 | 0.00633501 | -30.4436 | -0.00304436
1345.9 | 9.279509 | 271.91 | 0.027191 | -33.3608 | -0.00333608 | [9 empty] | 811.7 | 5.596387 | 63.2653 | 0.00632653 | -30.8168 | -0.00308168
1349.6 | 9.305019 | 272.5883 | 0.02725883 | -33.5784 | -0.00335784 | [9 empty] | 814.8 | 5.617761 | 63.2378 | 0.00632378 | -30.3256 | -0.00303256
1355.6 | 9.346387 | 274.7104 | 0.02747104 | -33.8273 | -0.00338273 | [9 empty] | 818.7 | 5.64465 | 65.9717 | 0.00659717 | -30.6176 | -0.00306176
1358.8 | 9.36845 | 275.116 | 0.0275116 | -33.4417 | -0.00334417 | [9 empty] | 821.4 | 5.663265 | 65.1536 | 0.00651536 | -30.1014 | -0.00301014
1364 | 9.404302 | 275.0472 | 0.02750472 | -33.6283 | -0.00336283 | [9 empty] | 823.7 | 5.679123 | 66.288 | 0.0066288 | -30.8168 | -0.00308168
1368.5 | 9.435328 | 275.8974 | 0.02758974 | -35.4194 | -0.00354194 | [9 empty] | 827.6 | 5.706012 | 66.3682 | 0.00663682 | -30.9411 | -0.00309411
1374.3 | 9.475317 | 277.0731 | 0.02770731 | -33.852 | -0.0033852 | [9 empty] | 829.2 | 5.717044 | 66.7853 | 0.00667853 | -30.8912 | -0.00308912
1380.4 | 9.517375 | 278.2143 | 0.02782143 | -34.6854 | -0.00346854 | [9 empty] | 832.8 | 5.741864 | 67.6148 | 0.00676148 | -30.7732 | -0.00307732
1384 | 9.542195 | 279.6763 | 0.02796763 | -34.5921 | -0.00345921 | [9 empty] | 835.7 | 5.761859 | 66.8861 | 0.00668861 | -31.1711 | -0.00311711
1389.8 | 9.582184 | 281.6013 | 0.02816013 | -35.7984 | -0.00357984 | [9 empty] | 838.4 | 5.780474 | 68.0915 | 0.00680915 | -30.6925 | -0.00306925
1395.6 | 9.622173 | 281.4593 | 0.02814593 | -35.3198 | -0.00353198 | [9 empty] | 841.2 | 5.799779 | 68.7309 | 0.00687309 | -31.2767 | -0.00312767
1402.3 | 9.668367 | 283.3224 | 0.02833224 | -35.6057 | -0.00356057 | [9 empty] | 842.1 | 5.805985 | 70.3465 | 0.00703465 | -31.6623 | -0.00316623
1407.7 | 9.705598 | 285.2886 | 0.02852886 | -36.4762 | -0.00364762 | [9 empty] | 845 | 5.825979 | 69.9729 | 0.00699729 | -31.3266 | -0.00313266
1413 | 9.74214 | 285.7148 | 0.02857148 | -36.2772 | -0.00362772 | [9 empty] | 847.6 | 5.843905 | 70.4336 | 0.00704336 | -31.4696 | -0.00314696
1419.3 | 9.785576 | 287.0646 | 0.02870646 | -35.4565 | -0.00354565 | [9 empty] | 851.4 | 5.870105 | 70.1357 | 0.00701357 | -31.8178 | -0.00318178
1424.5 | 9.821429 | 288.1714 | 0.02881714 | -35.2636 | -0.00352636 | [9 empty] | 854.2 | 5.88941 | 71.8269 | 0.00718269 | -31.5379 | -0.00315379
1429.5 | 9.855902 | 289.8902 | 0.02898902 | -36.6754 | -0.00366754 | [9 empty] | 859 | 5.922504 | 71.2906 | 0.00712906 | -31.5879 | -0.00315879
1434.2 | 9.888307 | 290.4035 | 0.02904035 | -36.6688 | -0.00366688 | [9 empty] | 860.8 | 5.934915 | 71.8842 | 0.00718842 | -32.3093 | -0.00323093
1440.7 | 9.933122 | 291.1437 | 0.02911437 | -36.5571 | -0.00365571 | [9 empty] | 864.1 | 5.957667 | 72.7825 | 0.00727825 | -32.2094 | -0.00322094
1446.2 | 9.971042 | 291.9321 | 0.02919321 | -36.3768 | -0.00363768 | [9 empty] | 867.3 | 5.97973 | 73.0162 | 0.00730162 | -32.0228 | -0.00320228
1451.3 | 10.00621 | 292.2781 | 0.02922781 | -35.873 | -0.0035873 | [9 empty] | 869.6 | 5.995587 | 72.936 | 0.0072936 | -32.7195 | -0.00327195
1456.7 | 10.04344 | 294.5789 | 0.02945789 | -37.4649 | -0.00374649 | [9 empty] | 872.5 | 6.015582 | 74.0658 | 0.00740658 | -32.2467 | -0.00322467
1461.9 | 10.07929 | 296.1647 | 0.02961647 | -36.9114 | -0.00369114 | [9 empty] | 877.6 | 6.050745 | 74.9756 | 0.00749756 | -32.6946 | -0.00326946
1467.5 | 10.1179 | 296.552 | 0.0296552 | -36.9926 | -0.00369926 | [9 empty] | 881.1 | 6.074876 | 75.0031 | 0.00750031 | -32.0291 | -0.00320291
1471.4 | 10.14479 | 298.3601 | 0.02983601 | -37.2785 | -0.00372785 | [9 empty] | 883.3 | 6.090044 | 75.1841 | 0.00751841 | -32.9619 | -0.00329619
1475.6 | 10.17375 | 298.548 | 0.0298548 | -38.3666 | -0.00383666 | [9 empty] | 886.1 | 6.109349 | 76.6622 | 0.00766622 | -32.6512 | -0.00326512
1479.9 | 10.20339 | 298.9422 | 0.02989422 | -38.1986 | -0.00381986 | [9 empty] | 888.9 | 6.128654 | 76.0435 | 0.00760435 | -32.7568 | -0.00327568
1485.1 | 10.23924 | 300.709 | 0.0300709 | -37.8317 | -0.00378317 | [9 empty] | 890.7 | 6.141065 | 77.3795 | 0.00773795 | -32.8189 | -0.00328189
1491.3 | 10.28199 | 301.793 | 0.0301793 | -36.6938 | -0.00366938 | [9 empty] | 893.9 | 6.163127 | 77.5835 | 0.00775835 | -33.4594 | -0.00334594
1495.7 | 10.31233 | 302.7348 | 0.03027348 | -39.6165 | -0.00396165 | [9 empty] | 897.3 | 6.186569 | 77.4047 | 0.00774047 | -33.5963 | -0.00335963
1499.8 | 10.3406 | 304.1511 | 0.03041511 | -39.7221 | -0.00397221 | [9 empty] | 899.9 | 6.204495 | 78.7087 | 0.00787087 | -32.9992 | -0.00329992
1505.7 | 10.38127 | 304.009 | 0.0304009 | -40.4809 | -0.00404809 | [9 empty] | 902.7 | 6.2238 | 78.9012 | 0.00789012 | -33.7952 | -0.00337952
1509.3 | 10.40609 | 304.7744 | 0.03047744 | -38.7332 | -0.00387332 | [9 empty] | 905 | 6.239658 | 79.843 | 0.0079843 | -33.6646 | -0.00336646
1515.2 | 10.44677 | 306.8094 | 0.03068094 | -37.8754 | -0.00378754 | [9 empty] | 908.3 | 6.26241 | 79.5268 | 0.00795268 | -34.5164 | -0.00345164
1518.6 | 10.47022 | 308.4021 | 0.03084021 | -38.3542 | -0.00383542 | [9 empty] | 912.5 | 6.291368 | 80.8605 | 0.00808605 | -33.3661 | -0.00333661
1524.4 | 10.5102 | 308.9933 | 0.03089933 | -40.0204 | -0.00400204 | [9 empty] | 916.4 | 6.318257 | 81.4014 | 0.00814014 | -34.3921 | -0.00343921
1529.7 | 10.54675 | 309.3485 | 0.03093485 | -40.5742 | -0.00405742 | [9 empty] | 917.7 | 6.32722 | 81.8666 | 0.00818666 | -34.2428 | -0.00342428
1534.4 | 10.57915 | 310.3041 | 0.03103041 | -38.6278 | -0.00386278 | [9 empty] | 921.4 | 6.35273 | 81.1814 | 0.00811814 | -34.0252 | -0.00340252
1539.1 | 10.61156 | 311.372 | 0.0311372 | -39.5729 | -0.00395729 | [9 empty] | 924.6 | 6.374793 | 81.9513 | 0.00819513 | -34.1994 | -0.00341994
1543.4 | 10.6412 | 313.0472 | 0.03130472 | -41.084 | -0.0041084 | [9 empty] | 927.5 | 6.394788 | 83.0536 | 0.00830536 | -33.8449 | -0.00338449
1548.6 | 10.67705 | 313.886 | 0.0313886 | -38.242 | -0.0038242 | [9 empty] | 930.6 | 6.416161 | 84.0642 | 0.00840642 | -34.7715 | -0.00347715
1552.9 | 10.7067 | 313.7737 | 0.03137737 | -38.4846 | -0.00384846 | [9 empty] | 933.2 | 6.434087 | 84.1834 | 0.00841834 | -34.1742 | -0.00341742
1557.3 | 10.73704 | 316.102 | 0.0316102 | -38.976 | -0.0038976 | [9 empty] | 935.3 | 6.448566 | 83.5624 | 0.00835624 | -34.5973 | -0.00345973
1562.4 | 10.7722 | 317.367 | 0.0317367 | -38.945 | -0.0038945 | [9 empty] | 938.4 | 6.469939 | 84.6578 | 0.00846578 | -34.7963 | -0.00347963
1566.9 | 10.80323 | 318.0774 | 0.03180774 | -41.2641 | -0.00412641 | [9 empty] | 943.1 | 6.502344 | 85.2376 | 0.00852376 | -34.448 | -0.0034448
1571.6 | 10.83563 | 317.6901 | 0.03176901 | -39.5852 | -0.00395852 | [9 empty] | 946.4 | 6.525097 | 86.1107 | 0.00861107 | -34.4107 | -0.00344107
1576.2 | 10.86735 | 320.1009 | 0.03201009 | -40.6301 | -0.00406301 | [9 empty] | 948.4 | 6.538886 | 85.7692 | 0.00857692 | -34.6407 | -0.00346407
1578.9 | 10.88596 | 319.8053 | 0.03198053 | -40.7108 | -0.00407108 | [9 empty] | 950 | 6.549917 | 87.245 | 0.0087245 | -34.7403 | -0.00347403
1583.2 | 10.91561 | 322.2138 | 0.03222138 | -40.6796 | -0.00406796 | [9 empty] | 953.6 | 6.574738 | 88.1067 | 0.00881067 | -34.9703 | -0.00349703
1588.4 | 10.95146 | 321.8082 | 0.03218082 | -40.6178 | -0.00406178 | [9 empty] | 956.1 | 6.591975 | 86.6355 | 0.00866355 | -35.1009 | -0.00351009
1592.2 | 10.97766 | 323.6552 | 0.03236552 | -41.0404 | -0.00410404 | [9 empty] | 958.5 | 6.608522 | 88.8286 | 0.00888286 | -35.0388 | -0.00350388
1596.6 | 11.008 | 324.5811 | 0.03245811 | -41.7928 | -0.00417928 | [9 empty] | 962.1 | 6.633343 | 89.8392 | 0.00898392 | -34.9208 | -0.00349208
1600.5 | 11.03489 | 324.8286 | 0.03248286 | -42.1098 | -0.00421098 | [9 empty] | 964.5 | 6.64989 | 89.9721 | 0.00899721 | -35.6481 | -0.00356481
1605.6 | 11.07005 | 325.8873 | 0.03258873 | -41.8301 | -0.00418301 | [9 empty] | 966.5 | 6.663679 | 90.5748 | 0.00905748 | -35.3187 | -0.00353187
1610.5 | 11.10383 | 325.7956 | 0.03257956 | -41.9482 | -0.00419482 | [9 empty] | 970.8 | 6.693326 | 91.0423 | 0.00910423 | -35.4927 | -0.00354927
1614.9 | 11.13417 | 327.4662 | 0.03274662 | -41.4693 | -0.00414693 | [9 empty] | 972.6 | 6.705736 | 90.4098 | 0.00904098 | -35.4804 | -0.00354804
1619.1 | 11.16313 | 328.4837 | 0.03284837 | -41.1708 | -0.00411708 | [9 empty] | 977.4 | 6.738831 | 90.8819 | 0.00908819 | -35.9653 | -0.00359653
1623.2 | 11.1914 | 330.0787 | 0.03300787 | -42.514 | -0.0042514 | [9 empty] | 983.6 | 6.781577 | 91.7366 | 0.00917366 | -35.9216 | -0.00359216
1629.1 | 11.23207 | 330.5026 | 0.03305026 | -42.6756 | -0.00426756 | [9 empty] | 986.4 | 6.800883 | 91.9887 | 0.00919887 | -35.9279 | -0.00359279
1635 | 11.27275 | 331.3964 | 0.03313964 | -42.6138 | -0.00426138 | [9 empty] | 989.9 | 6.825014 | 92.9283 | 0.00929283 | -36.0649 | -0.00360649
1639.5 | 11.30378 | 332.2076 | 0.03322076 | -42.4144 | -0.00424144 | [9 empty] | 992.6 | 6.843629 | 93.6868 | 0.00936868 | -35.9032 | -0.00359032
1644.9 | 11.34101 | 333.798 | 0.0333798 | -41.9048 | -0.00419048 | [9 empty] | 994.1 | 6.853971 | 94.6379 | 0.00946379 | -36.5311 | -0.00365311
1649.7 | 11.3741 | 335.0905 | 0.03350905 | -42.483 | -0.0042483 | [9 empty] | 997.3 | 6.876034 | 94.2391 | 0.00942391 | -36.5747 | -0.00365747
1654.8 | 11.40927 | 336.0461 | 0.03360461 | -43.0178 | -0.00430178 | [9 empty] | 1001.3 | 6.903613 | 94.3972 | 0.00943972 | -36.3508 | -0.00363508
1658.8 | 11.43685 | 336.5961 | 0.03365961 | -42.4893 | -0.00424893 | [9 empty] | 1005 | 6.929123 | 95.7745 | 0.00957745 | -36.4565 | -0.00364565
1663.8 | 11.47132 | 337.4051 | 0.03374051 | -43.2293 | -0.00432293 | [9 empty] | 1008 | 6.949807 | 95.6806 | 0.00956806 | -37.1468 | -0.00371468
1670.5 | 11.51751 | 337.8634 | 0.03378634 | -43.428 | -0.0043428 | [9 empty] | 1010.1 | 6.964286 | 96.5972 | 0.00965972 | -36.7737 | -0.00367737
1676.8 | 11.56095 | 339.8984 | 0.03398984 | -43.3474 | -0.00433474 | [9 empty] | 1011.6 | 6.974628 | 97.9882 | 0.00979882 | -37.0223 | -0.00370223
1681.5 | 11.59335 | 341.4453 | 0.03414453 | -44.0312 | -0.00440312 | [9 empty] | 1016.1 | 7.005654 | 98.8064 | 0.00988064 | -37.1405 | -0.00371405
1684.9 | 11.6168 | 341.2229 | 0.03412229 | -43.2228 | -0.00432228 | [9 empty] | 1019.2 | 7.027027 | 99.1891 | 0.00991891 | -36.9787 | -0.00369787
1690.9 | 11.65816 | 343.9454 | 0.03439454 | -43.9316 | -0.00439316 | [9 empty] | 1022.5 | 7.049779 | 98.0616 | 0.00980616 | -37.2898 | -0.00372898
1695.3 | 11.6885 | 344.5687 | 0.03445687 | -44.1618 | -0.00441618 | [9 empty] | 1025.3 | 7.069084 | 98.8178 | 0.00988178 | -37.4204 | -0.00374204
1701.2 | 11.72918 | 344.5435 | 0.03445435 | -44.3174 | -0.00443174 | [9 empty] | 1026.4 | 7.076669 | 99.7849 | 0.00997849 | -37.2152 | -0.00372152
1705.5 | 11.75883 | 345.4968 | 0.03454968 | -44.2304 | -0.00442304 | [9 empty] | 1028.9 | 7.093905 | 100.4266 | 0.01004266 | -37.2089 | -0.00372089
1711.6 | 11.80088 | 347.9054 | 0.03479054 | -44.3113 | -0.00443113 | [9 empty] | 1033.6 | 7.12631 | 99.9063 | 0.00999063 | -37.6877 | -0.00376877
1715 | 11.82432 | 347.9604 | 0.03479604 | -44.74 | -0.004474 | [9 empty] | 1035.9 | 7.142168 | 101.4257 | 0.01014257 | -37.7253 | -0.00377253
1719.9 | 11.85811 | 348.8495 | 0.03488495 | -44.7029 | -0.00447029 | [9 empty] | 1039.6 | 7.167678 | 101.6136 | 0.01016136 | -37.9116 | -0.00379116
1725.2 | 11.89465 | 349.4408 | 0.03494408 | -44.9394 | -0.00449394 | [9 empty] | 1041.4 | 7.180088 | 101.6686 | 0.01016686 | -37.4141 | -0.00374141
1730.1 | 11.92843 | 351.352 | 0.0351352 | -44.7153 | -0.00447153 | [9 empty] | 1044.5 | 7.201462 | 103.0069 | 0.01030069 | -37.2898 | -0.00372898
1733.5 | 11.95188 | 351.9203 | 0.03519203 | -45.1444 | -0.00451444 | [9 empty] | 1047 | 7.218698 | 102.3699 | 0.01023699 | -37.8557 | -0.00378557
1739.4 | 11.99255 | 352.9332 | 0.03529332 | -45.2065 | -0.00452065 | [9 empty] | 1051.3 | 7.248345 | 104.0817 | 0.01040817 | -37.9429 | -0.00379429
1743.3 | 12.01944 | 354.3426 | 0.03543426 | -45.2564 | -0.00452564 | [9 empty] | 1054 | 7.266961 | 103.9923 | 0.01039923 | -38.2039 | -0.00382039
1749.3 | 12.06081 | 354.7574 | 0.03547574 | -45.6109 | -0.00456109 | [9 empty] | 1056.5 | 7.284197 | 105.1496 | 0.01051496 | -38.4091 | -0.00384091
1752.9 | 12.08563 | 355.5182 | 0.03555182 | -45.6046 | -0.00456046 | [9 empty] | 1059.6 | 7.305571 | 105.7523 | 0.01057523 | -38.1355 | -0.00381355
1757.9 | 12.1201 | 357.0513 | 0.03570513 | -45.8596 | -0.00458596 | [9 empty] | 1062.9 | 7.328323 | 104.8632 | 0.01048632 | -38.3469 | -0.00383469
1764.8 | 12.16768 | 357.8488 | 0.03578488 | -46.0214 | -0.00460214 | [9 empty] | 1065.3 | 7.34487 | 106.2588 | 0.01062588 | -39.0183 | -0.00390183
1768.4 | 12.1925 | 358.7998 | 0.03587998 | -46.1145 | -0.00461145 | [9 empty] | 1068.3 | 7.365554 | 105.8921 | 0.01058921 | -38.7884 | -0.00387884
1774.1 | 12.2318 | 359.7234 | 0.03597234 | -46.4317 | -0.00464317 | [9 empty] | 1071.6 | 7.388307 | 107.4986 | 0.01074986 | -38.832 | -0.0038832
1779.1 | 12.26627 | 360.6377 | 0.03606377 | -46.2449 | -0.00462449 | [9 empty] | 1074.6 | 7.408991 | 107.6108 | 0.01076108 | -38.863 | -0.0038863
1783.5 | 12.29661 | 361.9164 | 0.03619164 | -46.7113 | -0.00467113 | [9 empty] | 1078.5 | 7.43588 | 108.2983 | 0.01082983 | -38.4961 | -0.00384961
1789.2 | 12.33591 | 362.5467 | 0.03625467 | -46.761 | -0.0046761 | [9 empty] | 1082.2 | 7.46139 | 109.1371 | 0.01091371 | -38.3779 | -0.00383779
1793 | 12.36211 | 362.8308 | 0.03628308 | -46.8916 | -0.00468916 | [9 empty] | 1084.8 | 7.479316 | 109.0844 | 0.01090844 | -39.3915 | -0.00393915
1797.7 | 12.39451 | 364.3456 | 0.03643456 | -47.582 | -0.0047582 | [9 empty] | 1087.1 | 7.495174 | 109.9919 | 0.01099919 | -39.1242 | -0.00391242
1803.7 | 12.43588 | 365.9085 | 0.03659085 | -47.0285 | -0.00470285 | [9 empty] | 1091.2 | 7.523442 | 110.7687 | 0.01107687 | -38.633 | -0.0038633
1808.1 | 12.46622 | 365.7252 | 0.03657252 | -47.4078 | -0.00474078 | [9 empty] | 1094.1 | 7.543436 | 110.9841 | 0.01109841 | -39.2425 | -0.00392425
1813.4 | 12.50276 | 367.4553 | 0.03674553 | -47.7747 | -0.00477747 | [9 empty] | 1096.4 | 7.559294 | 111.5525 | 0.01115525 | -38.9313 | -0.00389313
1816.9 | 12.52689 | 368.6356 | 0.03686356 | -47.756 | -0.0047756 | [9 empty] | 1100.1 | 7.584804 | 111.8252 | 0.01118252 | -39.7337 | -0.00397337
1822.6 | 12.56619 | 369.4285 | 0.03694285 | -47.607 | -0.0047607 | [9 empty] | 1102.5 | 7.601351 | 112.1093 | 0.01121093 | -39.4228 | -0.00394228
1827.1 | 12.59721 | 369.6736 | 0.03696736 | -48.8816 | -0.00488816 | [9 empty] | 1105.3 | 7.620656 | 112.6845 | 0.01126845 | -39.5532 | -0.00395532
1832 | 12.631 | 371.1082 | 0.03711082 | -48.7013 | -0.00487013 | [9 empty] | 1109 | 7.646167 | 112.3179 | 0.01123179 | -39.9016 | -0.00399016
1837.5 | 12.66892 | 372.3732 | 0.03723732 | -48.4774 | -0.00484774 | [9 empty] | 1112.1 | 7.66754 | 113.7387 | 0.01137387 | -39.802 | -0.0039802
1842.4 | 12.7027 | 373.6245 | 0.03736245 | -48.8506 | -0.00488506 | [9 empty] | 1116.4 | 7.697187 | 114.0549 | 0.01140549 | -39.7148 | -0.00397148
1847.5 | 12.73787 | 374.7428 | 0.03747428 | -48.689 | -0.0048689 | [9 empty] | 1118 | 7.708218 | 115.7737 | 0.01157737 | -40.1626 | -0.00401626
1851.5 | 12.76544 | 375.5632 | 0.03755632 | -48.7881 | -0.00487881 | [9 empty] | 1121 | 7.728902 | 114.6737 | 0.01146737 | -39.5597 | -0.00395597
1856.8 | 12.80199 | 376.4042 | 0.03764042 | -48.664 | -0.0048664 | [9 empty] | 1123.6 | 7.746828 | 115.8241 | 0.01158241 | -40.2746 | -0.00402746
1861.8 | 12.83646 | 377.1971 | 0.03771971 | -48.633 | -0.0048633 | [9 empty] | 1128.2 | 7.778544 | 116.0326 | 0.01160326 | -40.2932 | -0.00402932
1868.9 | 12.88541 | 378.5331 | 0.03785331 | -49.5158 | -0.00495158 | [9 empty] | 1129.8 | 7.789575 | 116.5757 | 0.01165757 | -40.0817 | -0.00400817
1873.1 | 12.91437 | 380.5864 | 0.03805864 | -49.8206 | -0.00498206 | [9 empty] | 1133.3 | 7.813707 | 116.5322 | 0.01165322 | -40.6414 | -0.00406414
1878.4 | 12.95091 | 380.4237 | 0.03804237 | -49.5781 | -0.00495781 | [9 empty] | 1135.5 | 7.828875 | 117.2243 | 0.01172243 | -40.1379 | -0.00401379
1884.6 | 12.99366 | 382.2639 | 0.03822639 | -49.7458 | -0.00497458 | [9 empty] | 1138.6 | 7.850248 | 118.1501 | 0.01181501 | -40.8901 | -0.00408901
1888.2 | 13.01848 | 382.6214 | 0.03826214 | -49.7458 | -0.00497458 | [9 empty] | 1141.9 | 7.873001 | 119.3761 | 0.01193761 | -40.4052 | -0.00404052
1894.6 | 13.0626 | 384.0904 | 0.03840904 | -49.5965 | -0.00495965 | [9 empty] | 1144.7 | 7.892306 | 119.367 | 0.0119367 | -40.6351 | -0.00406351
1899.6 | 13.09708 | 384.1545 | 0.03841545 | -50.1686 | -0.00501686 | [9 empty] | 1148.6 | 7.919195 | 120.6044 | 0.01206044 | -40.5915 | -0.00405915
1903.1 | 13.12121 | 385.3553 | 0.03853553 | -50.2122 | -0.00502122 | [9 empty] | 1150.2 | 7.930226 | 119.8597 | 0.01198597 | -40.8651 | -0.00408651
1907.6 | 13.15223 | 386.4187 | 0.03864187 | -50.6661 | -0.00506661 | [9 empty] | 1152.5 | 7.946084 | 120.3707 | 0.01203707 | -41.17 | -0.004117
1912.6 | 13.18671 | 387.7547 | 0.03877547 | -50.6908 | -0.00506908 | [9 empty] | 1156.4 | 7.972973 | 120.829 | 0.0120829 | -41.5865 | -0.00415865
1917.6 | 13.22118 | 388.4055 | 0.03884055 | -50.8837 | -0.00508837 | [9 empty] | 1157.5 | 7.980557 | 120.6274 | 0.01206274 | -41.4872 | -0.00414872
1922.1 | 13.25221 | 389.7645 | 0.03897645 | -50.9644 | -0.00509644 | [9 empty] | 1160.8 | 8.003309 | 121.8969 | 0.01218969 | -40.9087 | -0.00409087
1927.5 | 13.28944 | 390.1059 | 0.03901059 | -50.9336 | -0.00509336 | [9 empty] | 1162.1 | 8.012272 | 122.1559 | 0.01221559 | -41.9224 | -0.00419224
1931.7 | 13.31839 | 391.3686 | 0.03913686 | -50.3925 | -0.00503925 | [9 empty] | 1167.2 | 8.047435 | 123.5927 | 0.01235927 | -41.3253 | -0.00413253
1936.9 | 13.35425 | 392.3448 | 0.03923448 | -51.3999 | -0.00513999 | [9 empty] | 1168.7 | 8.057777 | 123.3384 | 0.01233384 | -42.1647 | -0.00421647
1941.1 | 13.3832 | 394.0109 | 0.03940109 | -51.4309 | -0.00514309 | [9 empty] | 1171.7 | 8.078461 | 124.3559 | 0.01243559 | -41.9161 | -0.00419161
1945 | 13.41009 | 394.3707 | 0.03943707 | -51.6921 | -0.00516921 | [9 empty] | 1176.4 | 8.110866 | 124.3627 | 0.01243627 | -41.1576 | -0.00411576
1951 | 13.45146 | 395.7319 | 0.03957319 | -51.4682 | -0.00514682 | [9 empty] | 1177.9 | 8.121208 | 125.8752 | 0.01258752 | -41.854 | -0.0041854
1956.2 | 13.48731 | 397.4162 | 0.03974162 | -52.0217 | -0.00520217 | [9 empty] | 1180.5 | 8.139134 | 125.8936 | 0.01258936 | -41.8104 | -0.00418104
1961.8 | 13.52592 | 397.9685 | 0.03979685 | -52.6062 | -0.00526062 | [9 empty] | 1184.9 | 8.16947 | 126.6613 | 0.01266613 | -42.1027 | -0.00421027
1967 | 13.56178 | 398.4979 | 0.03984979 | -52.0653 | -0.00520653 | [9 empty] | 1187.2 | 8.185328 | 126.4665 | 0.01264665 | -42.3576 | -0.00423576
1972.7 | 13.60108 | 399.3275 | 0.03993275 | -52.4816 | -0.00524816 | [9 empty] | 1190.7 | 8.209459 | 126.3587 | 0.01263587 | -41.2756 | -0.00412756
1977.2 | 13.6321 | 400.4252 | 0.04004252 | -52.4758 | -0.00524758 | [9 empty] | 1195 | 8.239106 | 128.0064 | 0.01280064 | -42.8612 | -0.00428612
1983.2 | 13.67347 | 400.8812 | 0.04008812 | -53.0913 | -0.00530913 | [9 empty] | 1198.6 | 8.263927 | 129.0721 | 0.01290721 | -42.5566 | -0.00425566
1986.8 | 13.69829 | 402.8314 | 0.04028314 | -53.0353 | -0.00530353 | [9 empty] | 1200.6 | 8.277716 | 128.011 | 0.0128011 | -43.1849 | -0.00431849
1993.1 | 13.74173 | 403.2553 | 0.04032553 | -52.9297 | -0.00529297 | [9 empty] | 1204.8 | 8.306674 | 128.6389 | 0.01286389 | -43.0167 | -0.00430167
1998.7 | 13.78034 | 404.4424 | 0.04044424 | -53.1846 | -0.00531846 | [9 empty] | 1206.7 | 8.319774 | 129.5143 | 0.01295143 | -42.7184 | -0.00427184
2002.4 | 13.80585 | 405.1505 | 0.04051505 | -53.3586 | -0.00533586 | [9 empty] | 1208.5 | 8.332184 | 129.2577 | 0.01292577 | -42.7308 | -0.00427308
2007.5 | 13.84101 | 406.8395 | 0.04068395 | -53.5949 | -0.00535949 | [9 empty] | 1212.1 | 8.357005 | 130.3554 | 0.01303554 | -42.9421 | -0.00429421
2013.5 | 13.88238 | 407.3803 | 0.04073803 | -53.8375 | -0.00538375 | [9 empty] | 1216.5 | 8.387341 | 130.9054 | 0.01309054 | -43.3773 | -0.00433773
2019.4 | 13.92306 | 407.9349 | 0.04079349 | -54.0425 | -0.00540425 | [9 empty] | 1220.1 | 8.412162 | 131.8266 | 0.01318266 | -42.8985 | -0.00428985
2022.6 | 13.94512 | 409.4336 | 0.04094336 | -54.1917 | -0.00541917 | [9 empty] | 1222.1 | 8.425951 | 132.3972 | 0.01323972 | -43.0291 | -0.00430291
2027.8 | 13.98097 | 411.2761 | 0.04112761 | -53.5762 | -0.00535762 | [9 empty] | 1224.5 | 8.442499 | 132.4935 | 0.01324935 | -43.3463 | -0.00433463
2031.6 | 14.00717 | 411.5488 | 0.04115488 | -54.1484 | -0.00541484 | [9 empty] | 1226.7 | 8.457667 | 133.8891 | 0.01338891 | -43.5763 | -0.00435763
2037.4 | 14.04716 | 411.7825 | 0.04117825 | -54.5714 | -0.00545714 | [9 empty] | 1230.1 | 8.481109 | 132.6837 | 0.01326837 | -44.1423 | -0.00441423
2042.9 | 14.08508 | 413.6732 | 0.04136732 | -54.4653 | -0.00544653 | [9 empty] | 1231.7 | 8.49214 | 133.8914 | 0.01338914 | -43.9497 | -0.00439497
2047.5 | 14.1168 | 415.0688 | 0.04150688 | -55.2677 | -0.00552677 | [9 empty] | 1235.8 | 8.520408 | 134.1526 | 0.01341526 | -43.8314 | -0.00438314
2052.2 | 14.1492 | 415.1994 | 0.04151994 | -54.7266 | -0.00547266 | [9 empty] | 1238.6 | 8.539713 | 135.4107 | 0.01354107 | -44.192 | -0.0044192
2057 | 14.18229 | 416.7119 | 0.04167119 | -55.3236 | -0.00553236 | [9 empty] | 1242.9 | 8.56936 | 134.7691 | 0.01347691 | -44.2543 | -0.00442543
2062.7 | 14.22159 | 417.0396 | 0.04170396 | -54.8758 | -0.00548758 | [9 empty] | 1246 | 8.590734 | 136.1463 | 0.01361463 | -43.9868 | -0.00439868
2068.2 | 14.25951 | 418.8431 | 0.04188431 | -55.9081 | -0.00559081 | [9 empty] | 1249.2 | 8.612796 | 137.4526 | 0.01374526 | -44.3973 | -0.00443973
2074.1 | 14.30019 | 418.6735 | 0.04186735 | -55.7649 | -0.00557649 | [9 empty] | 1251.8 | 8.630723 | 136.5863 | 0.01365863 | -44.9941 | -0.00449941
2079.9 | 14.34018 | 420.5137 | 0.04205137 | -55.9518 | -0.00559518 | [9 empty] | 1254.5 | 8.649338 | 138.0805 | 0.01380805 | -44.6646 | -0.00446646
2086 | 14.38224 | 421.7076 | 0.04217076 | -56.0262 | -0.00560262 | [9 empty] | 1257.7 | 8.671401 | 137.9315 | 0.01379315 | -44.5839 | -0.00445839
2090.7 | 14.41464 | 422.5487 | 0.04225487 | -56.0887 | -0.00560887 | [9 empty] | 1261.3 | 8.696222 | 138.6855 | 0.01386855 | -44.6956 | -0.00446956
2095.5 | 14.44774 | 423.6853 | 0.04236853 | -55.6532 | -0.00556532 | [9 empty] | 1263.8 | 8.713458 | 139.4578 | 0.01394578 | -44.6956 | -0.00446956
2101 | 14.48566 | 424.5745 | 0.04245745 | -56.443 | -0.0056443 | [9 empty] | 1266.2 | 8.730006 | 140.0078 | 0.01400078 | -44.7329 | -0.00447329
2107.8 | 14.53254 | 426.1901 | 0.04261901 | -56.3681 | -0.00563681 | [9 empty] | 1270.2 | 8.757584 | 140.12 | 0.014012 | -44.7021 | -0.00447021
2114.9 | 14.58149 | 426.9257 | 0.04269257 | -57.2947 | -0.00572947 | [9 empty] | 1273.1 | 8.777579 | 140.3332 | 0.01403332 | -44.7828 | -0.00447828
2120.1 | 14.61735 | 428.6811 | 0.04286811 | -57.9788 | -0.00579788 | [9 empty] | 1276.1 | 8.798263 | 140.3905 | 0.01403905 | -45.6719 | -0.00456719
2125 | 14.65113 | 428.8988 | 0.04288988 | -57.5434 | -0.00575434 | [9 empty] | 1278.9 | 8.817568 | 141.864 | 0.0141864 | -45.0935 | -0.00450935
2130.8 | 14.69112 | 429.6115 | 0.04296115 | -57.4442 | -0.00574442 | [9 empty] | 1281.6 | 8.836183 | 142.3109 | 0.01423109 | -44.5839 | -0.00445839
2136.5 | 14.73042 | 430.1409 | 0.04301409 | -57.2947 | -0.00572947 | [9 empty] | 1286.2 | 8.867899 | 142.6294 | 0.01426294 | -45.1061 | -0.00451061
2141.8 | 14.76696 | 432.9756 | 0.04329756 | -57.6243 | -0.00576243 | [9 empty] | 1288.6 | 8.884446 | 142.0886 | 0.01420886 | -44.5279 | -0.00445279
2147 | 14.80281 | 434.0504 | 0.04340504 | -57.9165 | -0.00579165 | [9 empty] | 1290.9 | 8.900303 | 143.9471 | 0.01439471 | -45.2987 | -0.00452987
2152.5 | 14.84073 | 434.4056 | 0.04344056 | -58.0658 | -0.00580658 | [9 empty] | 1293.2 | 8.916161 | 143.7546 | 0.01437546 | -45.1061 | -0.00451061
2158.1 | 14.87934 | 436.1931 | 0.04361931 | -58.3207 | -0.00583207 | [9 empty] | 1296.6 | 8.939603 | 143.97 | 0.014397 | -45.7216 | -0.00457216
2164.2 | 14.9214 | 436.9745 | 0.04369745 | -58.439 | -0.0058439 | [9 empty] | 1299.7 | 8.960976 | 144.6987 | 0.01446987 | -45.4853 | -0.00454853
2169.9 | 14.9607 | 437.1899 | 0.04371899 | -58.2897 | -0.00582897 | [9 empty] | 1302.3 | 8.978902 | 146.1264 | 0.01461264 | -45.6906 | -0.00456906
2176 | 15.00276 | 438.7552 | 0.04387552 | -58.7497 | -0.00587497 | [9 empty] | 1306.8 | 9.009928 | 145.3152 | 0.01453152 | -46.3623 | -0.00463623
2182.3 | 15.04619 | 440.5426 | 0.04405426 | -59.0109 | -0.00590109 | [9 empty] | 1311.3 | 9.040954 | 146.9331 | 0.01469331 | -46.0948 | -0.00460948
2186.8 | 15.07722 | 440.4693 | 0.04404693 | -59.3594 | -0.00593594 | [9 empty] | 1313.6 | 9.056812 | 146.571 | 0.0146571 | -45.7092 | -0.00457092
2192.3 | 15.11514 | 441.5441 | 0.04415441 | -59.1105 | -0.00591105 | [9 empty] | 1317.9 | 9.086459 | 147.325 | 0.0147325 | -46.2317 | -0.00462317
2198.5 | 15.15789 | 443.7807 | 0.04437807 | -59.9933 | -0.00599933 | [9 empty] | 1319.4 | 9.096801 | 148.4639 | 0.01484639 | -46.8659 | -0.00468659
2202.2 | 15.1834 | 444.3719 | 0.04443719 | -59.7447 | -0.00597447 | [9 empty] | 1322.7 | 9.119553 | 148.221 | 0.0148221 | -46.7789 | -0.00467789
2209 | 15.23028 | 444.8486 | 0.04448486 | -60.1675 | -0.00601675 | [9 empty] | 1326 | 9.142306 | 149.007 | 0.0149007 | -46.9468 | -0.00469468
2214.2 | 15.26613 | 446.4596 | 0.04464596 | -60.4162 | -0.00604162 | [9 empty] | 1328.6 | 9.160232 | 149.7793 | 0.01497793 | -47.0524 | -0.00470524
2218.8 | 15.29785 | 447.5023 | 0.04475023 | -60.609 | -0.0060609 | [9 empty] | 1332 | 9.183673 | 149.9466 | 0.01499466 | -46.3931 | -0.00463931
2224.5 | 15.33715 | 448.9186 | 0.04489186 | -60.6897 | -0.00606897 | [9 empty] | 1337.1 | 9.218836 | 151.1291 | 0.01511291 | -47.3631 | -0.00473631
2228.9 | 15.36748 | 448.7261 | 0.04487261 | -60.7893 | -0.00607893 | [9 empty] | 1338.8 | 9.230557 | 151.1291 | 0.01511291 | -47.2204 | -0.00472204
2235.3 | 15.41161 | 450.3508 | 0.04503508 | -61.3181 | -0.00613181 | [9 empty] | 1341.9 | 9.251931 | 151.647 | 0.0151647 | -47.1768 | -0.00471768
2240.2 | 15.44539 | 451.0865 | 0.04510865 | -61.2369 | -0.00612369 | [9 empty] | 1346.2 | 9.281577 | 152.4353 | 0.01524353 | -47.3384 | -0.00473384
2245.5 | 15.48194 | 452.1773 | 0.04521773 | -61.6474 | -0.00616474 | [9 empty] | 1348.1 | 9.294677 | 152.4834 | 0.01524834 | -46.8409 | -0.00468409
2250 | 15.51296 | 452.1085 | 0.04521085 | -61.5294 | -0.00615294 | [9 empty] | 1350.9 | 9.313982 | 153.1801 | 0.01531801 | -47.8608 | -0.00478608
2255.1 | 15.54812 | 454.4483 | 0.04544483 | -61.5105 | -0.00615105 | [9 empty] | 1354 | 9.335356 | 154.3374 | 0.01543374 | -48.1531 | -0.00481531
2259.7 | 15.57984 | 455.3306 | 0.04553306 | -61.6166 | -0.00616166 | [9 empty] | 1355.6 | 9.346387 | 153.7897 | 0.01537897 | -46.8908 | -0.00468908
2264 | 15.60949 | 455.9974 | 0.04559974 | -62.1078 | -0.00621078 | [9 empty] | 1359 | 9.369829 | 153.4918 | 0.01534918 | -47.1644 | -0.00471644
2268.5 | 15.64051 | 457.4618 | 0.04574618 | -61.8219 | -0.00618219 | [9 empty] | 1361.8 | 9.389134 | 154.7774 | 0.01547774 | -47.3755 | -0.00473755
2274.2 | 15.67981 | 458.5182 | 0.04585182 | -62.1638 | -0.00621638 | [9 empty] | 1366.4 | 9.420849 | 156.3563 | 0.01563563 | -48.1839 | -0.00481839
2278.9 | 15.71222 | 459.357 | 0.0459357 | -62.3313 | -0.00623313 | [9 empty] | 1369.2 | 9.440154 | 156.3746 | 0.01563746 | -47.7116 | -0.00477116
2284.3 | 15.74945 | 460.2462 | 0.04602462 | -62.6237 | -0.00626237 | [9 empty] | 1371.5 | 9.456012 | 157.0621 | 0.01570621 | -48.0722 | -0.00480722
2288.4 | 15.77772 | 460.1339 | 0.04601339 | -62.6177 | -0.00626177 | [9 empty] | 1373.7 | 9.47118 | 156.9934 | 0.01569934 | -48.2774 | -0.00482774
2294.8 | 15.82184 | 463.0878 | 0.04630878 | -62.5242 | -0.00625242 | [9 empty] | 1377.3 | 9.496001 | 156.9842 | 0.01569842 | -48.0596 | -0.00480596
2299.2 | 15.85218 | 463.404 | 0.0463404 | -62.5365 | -0.00625365 | [9 empty] | 1381.6 | 9.525648 | 158.0315 | 0.01580315 | -48.4516 | -0.00484516
2305.6 | 15.8963 | 465.0288 | 0.04650288 | -62.9596 | -0.00629596 | [9 empty] | 1384.2 | 9.543574 | 158.4326 | 0.01584326 | -48.3332 | -0.00483332
2309.4 | 15.9225 | 464.2817 | 0.04642817 | -63.3449 | -0.00633449 | [9 empty] | 1387.7 | 9.567705 | 158.7396 | 0.01587396 | -48.3957 | -0.00483957
2313.7 | 15.95215 | 467.0179 | 0.04670179 | -63.3885 | -0.00633885 | [9 empty] | 1390.1 | 9.584253 | 158.9413 | 0.01589413 | -48.3521 | -0.00483521
2319.5 | 15.99214 | 467.364 | 0.0467364 | -63.7057 | -0.00637057 | [9 empty] | 1393.3 | 9.606315 | 160.0184 | 0.01600184 | -48.1531 | -0.00481531
2323.8 | 16.02179 | 468.629 | 0.0468629 | -63.9233 | -0.00639233 | [9 empty] | 1396.2 | 9.62631 | 160.8869 | 0.01608869 | -48.2837 | -0.00482837
2329.2 | 16.05902 | 470.02 | 0.047002 | -64.0663 | -0.00640663 | [9 empty] | 1399.3 | 9.647683 | 159.9427 | 0.01599427 | -48.9552 | -0.00489552
2334.1 | 16.0928 | 469.1767 | 0.04691767 | -64.054 | -0.0064054 | [9 empty] | 1401.3 | 9.661473 | 161.6431 | 0.01616431 | -49.3657 | -0.00493657
2339.3 | 16.12865 | 470.0612 | 0.04700612 | -63.8986 | -0.00638986 | [9 empty] | 1402.6 | 9.670436 | 161.0427 | 0.01610427 | -49.1292 | -0.00491292
2345.7 | 16.17278 | 470.8679 | 0.04708679 | -64.3651 | -0.00643651 | [9 empty] | 1406.2 | 9.695256 | 162.7683 | 0.01627683 | -48.8309 | -0.00488309
2350 | 16.20243 | 473.2787 | 0.04732787 | -64.3709 | -0.00643709 | [9 empty] | 1409.9 | 9.720767 | 162.6537 | 0.01626537 | -48.9862 | -0.00489862
2357 | 16.25069 | 473.595 | 0.0473595 | -65.2169 | -0.00652169 | [9 empty] | 1412.3 | 9.737314 | 163.4467 | 0.01634467 | -49.3407 | -0.00493407
2362 | 16.28516 | 475.6001 | 0.04756001 | -65.0986 | -0.00650986 | [9 empty] | 1415.4 | 9.758687 | 164.2579 | 0.01642579 | -49.8196 | -0.00498196
2368.7 | 16.33136 | 476.6199 | 0.04766199 | -65.4595 | -0.00654595 | [9 empty] | 1420 | 9.790403 | 164.2693 | 0.01642693 | -49.4401 | -0.00494401
2373.8 | 16.36652 | 477.7703 | 0.04777703 | -65.4471 | -0.00654471 | [9 empty] | 1423.8 | 9.816602 | 165.2983 | 0.01652983 | -49.7697 | -0.00497697
2379 | 16.40237 | 478.1347 | 0.04781347 | -65.3969 | -0.00653969 | [9 empty] | 1426.2 | 9.833149 | 166.0889 | 0.01660889 | -49.838 | -0.0049838
2384.8 | 16.44236 | 479.3126 | 0.04793126 | -65.5588 | -0.00655588 | [9 empty] | 1428.8 | 9.851076 | 165.5893 | 0.01655893 | -49.807 | -0.0049807
2389 | 16.47132 | 480.1193 | 0.04801193 | -65.3659 | -0.00653659 | [9 empty] | 1432 | 9.873138 | 166.1898 | 0.01661898 | -50.2112 | -0.00502112
2393.8 | 16.50441 | 481.8586 | 0.04818586 | -65.8448 | -0.00658448 | [9 empty] | 1435.5 | 9.89727 | 166.5931 | 0.01665931 | -50.2235 | -0.00502235
2399.2 | 16.54164 | 481.1917 | 0.04811917 | -66.1123 | -0.00661123 | [9 empty] | 1438.5 | 9.917954 | 168.2453 | 0.01682453 | -50.3605 | -0.00503605
2404.7 | 16.57956 | 481.7234 | 0.04817234 | -66.3112 | -0.00663112 | [9 empty] | 1441.1 | 9.93588 | 167.7847 | 0.01677847 | -50.2548 | -0.00502548
2409.4 | 16.61197 | 484.0815 | 0.04840815 | -66.2054 | -0.00662054 | [9 empty] | 1442.6 | 9.946222 | 168.0849 | 0.01680849 | -50.0682 | -0.00500682
2414.2 | 16.64506 | 485.6811 | 0.04856811 | -66.2242 | -0.00662242 | [9 empty] | 1445.5 | 9.966216 | 169.5653 | 0.01695653 | -50.4724 | -0.00504724
2420.4 | 16.68781 | 486.561 | 0.0486561 | -66.5722 | -0.00665722 | [9 empty] | 1448.3 | 9.985521 | 168.9283 | 0.01689283 | -50.5531 | -0.00505531
2425.9 | 16.72573 | 487.4296 | 0.04874296 | -66.3859 | -0.00663859 | [9 empty] | 1451.9 | 10.01034 | 170.5989 | 0.01705989 | -50.7271 | -0.00507271
2431.6 | 16.76503 | 488.1423 | 0.04881423 | -67.4119 | -0.00674119 | [9 empty] | 1455.1 | 10.0324 | 170.3376 | 0.01703376 | -50.6278 | -0.00506278
2436.9 | 16.80157 | 489.1781 | 0.04891781 | -67.4739 | -0.00674739 | [9 empty] | 1456.9 | 10.04482 | 170.4155 | 0.01704155 | -50.6093 | -0.00506093
2442 | 16.83673 | 490.4316 | 0.04904316 | -67.101 | -0.0067101 | [9 empty] | 1460.5 | 10.06964 | 171.5889 | 0.01715889 | -50.9013 | -0.00509013
2447.3 | 16.87328 | 491.1352 | 0.04911352 | -67.8161 | -0.00678161 | [9 empty] | 1462.6 | 10.08411 | 172.6499 | 0.01726499 | -50.9636 | -0.00509636
2452.7 | 16.91051 | 492.627 | 0.0492627 | -67.6729 | -0.00676729 | [9 empty] | 1466.4 | 10.11031 | 172.8538 | 0.01728538 | -50.5471 | -0.00505471
2458.3 | 16.94912 | 493.5299 | 0.04935299 | -67.7662 | -0.00677662 | [9 empty] | 1470 | 10.13514 | 171.7057 | 0.01717057 | -51.0693 | -0.00510693
2463 | 16.98152 | 494.3779 | 0.04943779 | -67.7662 | -0.00677662 | [9 empty] | 1474 | 10.16271 | 173.0761 | 0.01730761 | -51.0632 | -0.00510632
2467.4 | 17.01186 | 494.3641 | 0.04943641 | -67.9903 | -0.00679903 | [9 empty] | 1475.7 | 10.17443 | 173.1747 | 0.01731747 | -50.9636 | -0.00509636
2474.1 | 17.05805 | 496.3441 | 0.04963441 | -68.7859 | -0.00687859 | [9 empty] | 1479.4 | 10.19994 | 174.3571 | 0.01743571 | -51.3492 | -0.00513492
2478.7 | 17.08977 | 497.3547 | 0.04973547 | -68.6182 | -0.00686182 | [9 empty] | 1483.5 | 10.22821 | 175.7734 | 0.01757734 | -51.3988 | -0.00513988
2483.5 | 17.12286 | 497.4486 | 0.04974486 | -68.5123 | -0.00685123 | [9 empty] | 1485.6 | 10.24269 | 175.393 | 0.0175393 | -51.2871 | -0.00512871
2489.4 | 17.16354 | 499.3415 | 0.04993415 | -69.0723 | -0.00690723 | [9 empty] | 1489.3 | 10.2682 | 175.6451 | 0.01756451 | -51.4301 | -0.00514301
2494.7 | 17.20008 | 499.5936 | 0.04995936 | -69.4203 | -0.00694203 | [9 empty] | 1493.2 | 10.29509 | 175.8536 | 0.01758536 | -51.6477 | -0.00516477
2499.4 | 17.23249 | 500.3682 | 0.05003682 | -69.4513 | -0.00694513 | [9 empty] | 1497.1 | 10.32198 | 177.295 | 0.0177295 | -51.7408 | -0.00517408
2505 | 17.2711 | 502.1328 | 0.05021328 | -69.9488 | -0.00699488 | [9 empty] | 1499.2 | 10.33646 | 177.2996 | 0.01772996 | -51.7037 | -0.00517037
2510.1 | 17.30626 | 503.1388 | 0.05031388 | -69.3146 | -0.00693146 | [9 empty] | 1502.5 | 10.35921 | 178.2369 | 0.01782369 | -51.946 | -0.0051946
2515 | 17.34004 | 503.4619 | 0.05034619 | -69.6006 | -0.00696006 | [9 empty] | 1503.4 | 10.36542 | 179.1054 | 0.01791054 | -52.4248 | -0.00524248
2521.1 | 17.3821 | 505.0591 | 0.05050591 | -70.2907 | -0.00702907 | [9 empty] | 1508.5 | 10.40058 | 178.6975 | 0.01786975 | -52.2879 | -0.00522879
2526.4 | 17.41864 | 505.4556 | 0.05054556 | -70.297 | -0.0070297 | [9 empty] | 1509.3 | 10.40609 | 180.6065 | 0.01806065 | -52.1452 | -0.00521452
2531.5 | 17.45381 | 505.9139 | 0.05059139 | -70.4402 | -0.00704402 | [9 empty] | 1512.6 | 10.42885 | 180.2925 | 0.01802925 | -52.0892 | -0.00520892
2536.4 | 17.48759 | 507.2912 | 0.05072912 | -70.0671 | -0.00700671 | [9 empty] | 1515.4 | 10.44815 | 180.2077 | 0.01802077 | -52.7108 | -0.00527108
2542.8 | 17.53172 | 508.0612 | 0.05080612 | -70.5769 | -0.00705769 | [9 empty] | 1519.7 | 10.4778 | 180.7485 | 0.01807485 | -52.2135 | -0.00522135
2548.8 | 17.57308 | 509.3446 | 0.05093446 | -70.8006 | -0.00708006 | [9 empty] | 1522.2 | 10.49504 | 182.3985 | 0.01823985 | -52.4997 | -0.00524997
2554.4 | 17.61169 | 510.77 | 0.051077 | -71.1927 | -0.00711927 | [9 empty] | 1526.8 | 10.52675 | 183.1731 | 0.01831731 | -52.6984 | -0.00526984
2560.1 | 17.65099 | 512.2985 | 0.05122985 | -71.3044 | -0.00713044 | [9 empty] | 1530 | 10.54881 | 182.3069 | 0.01823069 | -52.972 | -0.0052972
2567.5 | 17.70201 | 512.4955 | 0.05124955 | -71.5903 | -0.00715903 | [9 empty] | 1531.8 | 10.56122 | 182.4673 | 0.01824673 | -52.9783 | -0.00529783
2572.3 | 17.73511 | 515.092 | 0.0515092 | -71.8142 | -0.00718142 | [9 empty] | 1535.5 | 10.58673 | 183.8881 | 0.01838881 | -53.028 | -0.0053028
2579.4 | 17.78406 | 515.0507 | 0.05150507 | -71.8205 | -0.00718205 | [9 empty] | 1537.7 | 10.6019 | 185.3501 | 0.01853501 | -53.3263 | -0.00533263
2585.2 | 17.82405 | 516.671 | 0.0516671 | -71.5157 | -0.00715157 | [9 empty] | 1541.3 | 10.62672 | 184.2662 | 0.01842662 | -52.8787 | -0.00528787
2589.5 | 17.8537 | 516.5976 | 0.05165976 | -72.0631 | -0.00720631 | [9 empty] | 1544.4 | 10.6481 | 184.39 | 0.018439 | -53.1213 | -0.00531213
2594.1 | 17.88541 | 518.8594 | 0.05188594 | -71.8826 | -0.00718826 | [9 empty] | 1547.4 | 10.66878 | 185.1714 | 0.01851714 | -53.0592 | -0.00530592
2599.6 | 17.92333 | 518.2751 | 0.05182751 | -72.4487 | -0.00724487 | [9 empty] | 1549.8 | 10.68533 | 186.0743 | 0.01860743 | -53.5752 | -0.00535752
2607.5 | 17.9778 | 519.2238 | 0.05192238 | -72.8092 | -0.00728092 | [9 empty] | 1551.4 | 10.69636 | 186.3883 | 0.01863883 | -53.6251 | -0.00536251
2612.8 | 18.01434 | 520.3696 | 0.05203696 | -72.6103 | -0.00726103 | [9 empty] | 1554.3 | 10.71635 | 187.2728 | 0.01872728 | -53.5005 | -0.00535005
2616.2 | 18.03778 | 521.0662 | 0.05210662 | -72.6539 | -0.00726539 | [9 empty] | 1557.3 | 10.73704 | 187.0941 | 0.01870941 | -53.5005 | -0.00535005
2620.9 | 18.07019 | 523.1081 | 0.05231081 | -72.5914 | -0.00725914 | [9 empty] | 1560 | 10.75565 | 188.3705 | 0.01883705 | -53.6748 | -0.00536748
2627.3 | 18.11431 | 524.2723 | 0.05242723 | -72.9275 | -0.00729275 | [9 empty] | 1564.9 | 10.78944 | 188.806 | 0.0188806 | -54.0104 | -0.00540104
2630.4 | 18.13569 | 524.6183 | 0.05246183 | -72.7283 | -0.00727283 | [9 empty] | 1566.5 | 10.80047 | 189.6195 | 0.01896195 | -53.88 | -0.005388
2637.2 | 18.18257 | 524.8567 | 0.05248567 | -73.3191 | -0.00733191 | [9 empty] | 1570 | 10.8246 | 189.1222 | 0.01891222 | -54.1972 | -0.00541972
2641.9 | 18.21498 | 527.1827 | 0.05271827 | -73.6487 | -0.00736487 | [9 empty] | 1574.6 | 10.85632 | 189.5118 | 0.01895118 | -53.9547 | -0.00539547
2647 | 18.25014 | 528.0306 | 0.05280306 | -73.7919 | -0.00737919 | [9 empty] | 1576.7 | 10.87079 | 190.6301 | 0.01906301 | -53.5192 | -0.00535192
2653.4 | 18.29426 | 527.9252 | 0.05279252 | -74.1585 | -0.00741585 | [9 empty] | 1579.3 | 10.88872 | 191.2488 | 0.01912488 | -54.6259 | -0.00546259
2658.8 | 18.33149 | 530.1962 | 0.05301962 | -73.8042 | -0.00738042 | [9 empty] | 1582.8 | 10.91285 | 191.698 | 0.0191698 | -54.2716 | -0.00542716
2663.7 | 18.36528 | 530.5056 | 0.05305056 | -74.0963 | -0.00740963 | [9 empty] | 1584.7 | 10.92595 | 192.0647 | 0.01920647 | -54.253 | -0.0054253
2668.8 | 18.40044 | 530.9318 | 0.05309318 | -74.1835 | -0.00741835 | [9 empty] | 1588.4 | 10.95146 | 192.0922 | 0.01920922 | -54.7628 | -0.00547628
2674.4 | 18.43905 | 533.5053 | 0.05335053 | -75.0413 | -0.00750413 | [9 empty] | 1593.5 | 10.98662 | 192.9034 | 0.01929034 | -54.5517 | -0.00545517
2678.9 | 18.47008 | 534.9926 | 0.05349926 | -74.6374 | -0.00746374 | [9 empty] | 1595.5 | 11.00041 | 193.4465 | 0.01934465 | -54.7318 | -0.00547318
2683.8 | 18.50386 | 532.639 | 0.0532639 | -75.2466 | -0.00752466 | [9 empty] | 1599 | 11.02454 | 194.3632 | 0.01943632 | -54.34 | -0.005434
2688.6 | 18.53696 | 534.8986 | 0.05348986 | -74.9296 | -0.00749296 | [9 empty] | 1602.7 | 11.05006 | 193.8705 | 0.01938705 | -55.0364 | -0.00550364
2693.7 | 18.57212 | 536.5073 | 0.05365073 | -75.3091 | -0.00753091 | [9 empty] | 1605.7 | 11.07074 | 194.3998 | 0.01943998 | -54.7691 | -0.00547691
2699.7 | 18.61349 | 538.9572 | 0.05389572 | -75.1598 | -0.00751598 | [9 empty] | 1609.4 | 11.09625 | 195.3623 | 0.01953623 | -55.0924 | -0.00550924
2705.6 | 18.65416 | 539.1588 | 0.05391588 | -75.6447 | -0.00756447 | [9 empty] | 1611.8 | 11.1128 | 195.3623 | 0.01953623 | -55.1859 | -0.00551859
2709.5 | 18.68105 | 539.223 | 0.0539223 | -75.4334 | -0.00754334 | [9 empty] | 1614.3 | 11.13003 | 195.9513 | 0.01959513 | -55.0303 | -0.00550303
2716.2 | 18.72725 | 540.7905 | 0.05407905 | -76.1233 | -0.00761233 | [9 empty] | 1616.7 | 11.14658 | 196.8221 | 0.01968221 | -55.018 | -0.0055018
2721.5 | 18.76379 | 542.7223 | 0.05427223 | -76.1175 | -0.00761175 | [9 empty] | 1620 | 11.16933 | 197.5646 | 0.01975646 | -55.0677 | -0.00550677
2725.8 | 18.79344 | 543.875 | 0.0543875 | -76.285 | -0.0076285 | [9 empty] | 1623.4 | 11.19277 | 198.1673 | 0.01981673 | -55.018 | -0.0055018
2731 | 18.82929 | 544.6862 | 0.05446862 | -76.5711 | -0.00765711 | [9 empty] | 1627.9 | 11.2238 | 198.2154 | 0.01982154 | -55.4968 | -0.00554968
2735.9 | 18.86307 | 545.5089 | 0.05455089 | -77.1493 | -0.00771493 | [9 empty] | 1632.1 | 11.25276 | 199.2925 | 0.01992925 | -55.9507 | -0.00559507
2742.7 | 18.90996 | 544.8076 | 0.05448076 | -76.6334 | -0.00766334 | [9 empty] | 1633.9 | 11.26517 | 200.1129 | 0.02001129 | -55.6025 | -0.00556025
2747.5 | 18.94305 | 545.486 | 0.0545486 | -77.0563 | -0.00770563 | [9 empty] | 1635.4 | 11.27551 | 200.4016 | 0.02004016 | -55.8572 | -0.00558572
2754.8 | 18.99338 | 547.7135 | 0.05477135 | -77.0439 | -0.00770439 | [9 empty] | 1639 | 11.30033 | 200.2458 | 0.02002458 | -55.7392 | -0.00557392
2760.4 | 19.03199 | 549.5032 | 0.05495032 | -76.9007 | -0.00769007 | [9 empty] | 1641.8 | 11.31964 | 200.6743 | 0.02006743 | -55.7268 | -0.00557268
2766.3 | 19.07267 | 549.4138 | 0.05494138 | -77.703 | -0.0077703 | [9 empty] | 1646.5 | 11.35204 | 201.6758 | 0.02016758 | -56.2056 | -0.00562056
2771 | 19.10507 | 551.7651 | 0.05517651 | -77.6907 | -0.00776907 | [9 empty] | 1649.5 | 11.37272 | 201.8248 | 0.02018248 | -56.3176 | -0.00563176
2777.9 | 19.15265 | 552.3929 | 0.05523929 | -78.1569 | -0.00781569 | [9 empty] | 1653.2 | 11.39823 | 202.4756 | 0.02024756 | -56.4419 | -0.00564419
2783 | 19.18781 | 552.9957 | 0.05529957 | -78.2812 | -0.00782812 | [9 empty] | 1654.9 | 11.40996 | 203.5962 | 0.02035962 | -56.6469 | -0.00566469
2789.2 | 19.23056 | 554.4395 | 0.05544395 | -78.2563 | -0.00782563 | [9 empty] | 1657.5 | 11.42788 | 202.9156 | 0.02029156 | -56.3549 | -0.00563549
2793.1 | 19.25745 | 555.8442 | 0.05558442 | -78.2626 | -0.00782626 | [9 empty] | 1661.2 | 11.45339 | 202.8835 | 0.02028835 | -56.4295 | -0.00564295
2798.1 | 19.29192 | 556.2933 | 0.05562933 | -78.8907 | -0.00788907 | [9 empty] | 1665.2 | 11.48097 | 203.7818 | 0.02037818 | -56.9207 | -0.00569207
2803.3 | 19.32777 | 557.5767 | 0.05575767 | -78.7911 | -0.00787911 | [9 empty] | 1669.2 | 11.50855 | 206.1972 | 0.02061972 | -57.0947 | -0.00570947
2808.9 | 19.36638 | 558.1954 | 0.05581954 | -78.6047 | -0.00786047 | [9 empty] | 1671 | 11.52096 | 206.1812 | 0.02061812 | -57.0017 | -0.00570017
2813 | 19.39465 | 559.1465 | 0.05591465 | -79.071 | -0.0079071 | [9 empty] | 1672.8 | 11.53337 | 205.7389 | 0.02057389 | -57.0451 | -0.00570451
2818.4 | 19.43188 | 559.5727 | 0.05595727 | -79.3383 | -0.00793383 | [9 empty] | 1676.1 | 11.55612 | 206.392 | 0.0206392 | -56.9144 | -0.00569144
2824 | 19.47049 | 561.5161 | 0.05615161 | -79.5498 | -0.00795498 | [9 empty] | 1679.1 | 11.57681 | 207.1918 | 0.02071918 | -57.362 | -0.0057362
2830.1 | 19.51255 | 561.6306 | 0.05616306 | -79.7427 | -0.00797427 | [9 empty] | 1681.1 | 11.5906 | 207.948 | 0.0207948 | -57.3123 | -0.00573123
2835.7 | 19.55116 | 563.4456 | 0.05634456 | -79.7551 | -0.00797551 | [9 empty] | 1685.7 | 11.62231 | 206.8366 | 0.02068366 | -57.6545 | -0.00576545
2840.5 | 19.58425 | 564.3462 | 0.05643462 | -80.1779 | -0.00801779 | [9 empty] | 1687.5 | 11.63472 | 208.8899 | 0.02088899 | -57.5363 | -0.00575363
2846.6 | 19.62631 | 565.8701 | 0.05658701 | -80.1154 | -0.00801154 | [9 empty] | 1690.5 | 11.65541 | 208.702 | 0.0208702 | -57.7165 | -0.00577165
2853 | 19.67044 | 566.0489 | 0.05660489 | -80.5075 | -0.00805075 | [9 empty] | 1694.2 | 11.68092 | 208.9815 | 0.02089815 | -57.6606 | -0.00576606
2857 | 19.69801 | 567.126 | 0.0567126 | -80.6875 | -0.00806875 | [9 empty] | 1698.4 | 11.70987 | 210.8538 | 0.02108538 | -57.7788 | -0.00577788
2862.9 | 19.73869 | 568.2305 | 0.05682305 | -80.8371 | -0.00808371 | [9 empty] | 1701.2 | 11.72918 | 210.0472 | 0.02100472 | -57.8535 | -0.00578535
2867.8 | 19.77248 | 568.6568 | 0.05686568 | -81.0794 | -0.00810794 | [9 empty] | 1703.9 | 11.74779 | 209.9715 | 0.02099715 | -57.8597 | -0.00578597
2873.8 | 19.81384 | 569.051 | 0.0569051 | -81.235 | -0.0081235 | [9 empty] | 1707 | 11.76917 | 212.1967 | 0.02121967 | -57.9342 | -0.00579342
2879 | 19.8497 | 570.5314 | 0.05705314 | -81.4775 | -0.00814775 | [9 empty] | 1709.8 | 11.78847 | 212.6413 | 0.02126413 | -58.0524 | -0.00580524
2884.7 | 19.889 | 571.6176 | 0.05716176 | -81.235 | -0.0081235 | [9 empty] | 1713.3 | 11.8126 | 213.205 | 0.0213205 | -58.1644 | -0.00581644
2890 | 19.92554 | 573.483 | 0.0573483 | -81.3716 | -0.00813716 | [9 empty] | 1715.3 | 11.82639 | 213.3678 | 0.02133678 | -58.3509 | -0.00583509
2895.4 | 19.96277 | 573.4853 | 0.05734853 | -81.6762 | -0.00816762 | [9 empty] | 1718.9 | 11.85121 | 213.6084 | 0.02136084 | -58.5872 | -0.00585872
2901.3 | 20.00345 | 575.275 | 0.0575275 | -81.9002 | -0.00819002 | [9 empty] | 1722 | 11.87259 | 214.6396 | 0.02146396 | -58.6119 | -0.00586119
2905.8 | 20.03447 | 575.1673 | 0.05751673 | -82.0867 | -0.00820867 | [9 empty] | 1724.6 | 11.89051 | 214.3738 | 0.02143738 | -58.5623 | -0.00585623
2911.8 | 20.07584 | 576.4507 | 0.05764507 | -82.3853 | -0.00823853 | [9 empty] | 1727.4 | 11.90982 | 215.4761 | 0.02154761 | -59.0224 | -0.00590224
2917 | 20.11169 | 577.7821 | 0.05777821 | -82.522 | -0.0082522 | [9 empty] | 1731.2 | 11.93602 | 216.1177 | 0.02161177 | -59.1405 | -0.00591405
2920 | 20.13238 | 578.1029 | 0.05781029 | -82.7146 | -0.00827146 | [9 empty] | 1733.8 | 11.95394 | 215.8358 | 0.02158358 | -59.1717 | -0.00591717
2921.8 | 20.14479 | 579.0356 | 0.05790356 | -82.4536 | -0.00824536 | [9 empty] | 1737.8 | 11.98152 | 217.0023 | 0.02170023 | -59.1964 | -0.00591964
2925.1 | 20.16754 | 579.7253 | 0.05797253 | -82.7522 | -0.00827522 | [9 empty] | 1740.2 | 11.99807 | 218.2879 | 0.02182879 | -59.122 | -0.0059122
2927.5 | 20.18409 | 580.72 | 0.058072 | -82.8951 | -0.00828951 | [9 empty] | 1744.3 | 12.02634 | 217.3415 | 0.02173415 | -59.1778 | -0.00591778
2929.2 | 20.19581 | 580.516 | 0.0580516 | -82.7023 | -0.00827023 | [9 empty] | 1747.3 | 12.04702 | 217.1971 | 0.02171971 | -59.5696 | -0.00595696
2932.1 | 20.2158 | 581.082 | 0.0581082 | -82.7771 | -0.00827771 | [9 empty] | 1749.9 | 12.06495 | 219.3123 | 0.02193123 | -59.3333 | -0.00593333
2937.2 | 20.25097 | 582.3401 | 0.05823401 | -83.2494 | -0.00832494 | [9 empty] | 1753.1 | 12.08701 | 220.1533 | 0.02201533 | -59.383 | -0.0059383
2941.1 | 20.27785 | 583.0093 | 0.05830093 | -83.2683 | -0.00832683 | [9 empty] | 1757.1 | 12.11459 | 219.3856 | 0.02193856 | -59.2837 | -0.00592837
2945.5 | 20.30819 | 583.9168 | 0.05839168 | -83.2434 | -0.00832434 | [9 empty] | 1759.8 | 12.1332 | 219.5139 | 0.02195139 | -59.9985 | -0.00599985
2951.1 | 20.3468 | 584.3453 | 0.05843453 | -83.8649 | -0.00838649 | [9 empty] | 1762.9 | 12.15458 | 220.3595 | 0.02203595 | -59.7625 | -0.00597625
2955.4 | 20.37645 | 586.142 | 0.0586142 | -83.3803 | -0.00833803 | [9 empty] | 1765.9 | 12.17526 | 220.7377 | 0.02207377 | -59.9178 | -0.00599178
2959.1 | 20.40196 | 585.4385 | 0.05854385 | -83.3367 | -0.00833367 | [9 empty] | 1769.3 | 12.1987 | 221.5695 | 0.02215695 | -60.2537 | -0.00602537
2965.1 | 20.44333 | 587.6315 | 0.05876315 | -83.8031 | -0.00838031 | [9 empty] | 1773.4 | 12.22697 | 223.2218 | 0.02232218 | -60.1231 | -0.00601231
2971.5 | 20.48745 | 588.413 | 0.0588413 | -84.2321 | -0.00842321 | [9 empty] | 1776.2 | 12.24628 | 222.8345 | 0.02228345 | -60.4401 | -0.00604401
2976.7 | 20.5233 | 588.61 | 0.058861 | -84.4063 | -0.00844063 | [9 empty] | 1780 | 12.27248 | 223.396 | 0.0223396 | -60.1292 | -0.00601292
2982.8 | 20.56536 | 590.6244 | 0.05906244 | -84.3939 | -0.00843939 | [9 empty] | 1782.4 | 12.28902 | 223.4716 | 0.02234716 | -60.496 | -0.0060496
2989.5 | 20.61156 | 591.218 | 0.0591218 | -84.9905 | -0.00849905 | [9 empty] | 1784.5 | 12.3035 | 224.0651 | 0.02240651 | -60.5893 | -0.00605893
2996.4 | 20.65913 | 592.4509 | 0.05924509 | -85.1212 | -0.00851212 | [9 empty] | 1789 | 12.33453 | 225.007 | 0.0225007 | -60.5893 | -0.00605893
2999.2 | 20.67843 | 593.8258 | 0.05938258 | -84.9535 | -0.00849535 | [9 empty] | 1791.2 | 12.3497 | 225.1009 | 0.02251009 | -60.5585 | -0.00605585
3008.9 | 20.74531 | 594.2314 | 0.05942314 | -85.1834 | -0.00851834 | [9 empty] | 1795 | 12.3759 | 226.0886 | 0.02260886 | -60.9688 | -0.00609688
3019.3 | 20.81702 | 595.9571 | 0.05959571 | -85.2207 | -0.00852207 | [9 empty] | 1799.1 | 12.40416 | 225.9305 | 0.02259305 | -60.6826 | -0.00606826
3028.8 | 20.88252 | 596.3741 | 0.05963741 | -85.6376 | -0.00856376 | [9 empty] | 1800.7 | 12.4152 | 226.4645 | 0.02264645 | -60.9625 | -0.00609625
3038.9 | 20.95215 | 598.8171 | 0.05988171 | -86.1782 | -0.00861782 | [9 empty] | 1804.8 | 12.44346 | 226.5561 | 0.02265561 | -61.1615 | -0.00611615
3045.7 | 20.99903 | 600.5014 | 0.06005014 | -86.2715 | -0.00862715 | [9 empty] | 1807 | 12.45863 | 227.2826 | 0.02272826 | -61.1615 | -0.00611615
3053.7 | 21.05419 | 601.8695 | 0.06018695 | -86.4208 | -0.00864208 | [9 empty] | 1810.4 | 12.48207 | 228.1213 | 0.02281213 | -61.2051 | -0.00612051
3060.6 | 21.10177 | 603.4576 | 0.06034576 | -87.3908 | -0.00873908 | [9 empty] | 1813.4 | 12.50276 | 228.9922 | 0.02289922 | -61.4476 | -0.00614476
3067.6 | 21.15003 | 604.4453 | 0.06044453 | -87.5464 | -0.00875464 | [9 empty] | 1816.5 | 12.52413 | 228.4811 | 0.02284811 | -61.5409 | -0.00615409
3073.8 | 21.19277 | 605.504 | 0.0605504 | -87.4034 | -0.00874034 | [9 empty] | 1819.2 | 12.54275 | 229.6728 | 0.02296728 | -61.491 | -0.0061491
3081.5 | 21.24586 | 606.3107 | 0.06063107 | -87.8573 | -0.00878573 | [9 empty] | 1821.7 | 12.55998 | 229.7942 | 0.02297942 | -61.7023 | -0.00617023
3087.2 | 21.28516 | 608.0913 | 0.06080913 | -88.1619 | -0.00881619 | [9 empty] | 1823.2 | 12.57033 | 228.9028 | 0.02289028 | -61.7523 | -0.00617523
3094.2 | 21.33343 | 608.914 | 0.0608914 | -88.7156 | -0.00887156 | [9 empty] | 1825.8 | 12.58825 | 230.6169 | 0.02306169 | -61.6216 | -0.00616216
3100.5 | 21.37686 | 609.6176 | 0.06096176 | -88.5474 | -0.00885474 | [9 empty] | 1829.7 | 12.61514 | 231.2242 | 0.02312242 | -62.2248 | -0.00622248
3104.8 | 21.40651 | 610.7404 | 0.06107404 | -88.846 | -0.0088846 | [9 empty] | 1834.2 | 12.64617 | 231.9461 | 0.02319461 | -61.9512 | -0.00619512
3112.5 | 21.4596 | 612.0582 | 0.06120582 | -88.4667 | -0.00884667 | [9 empty] | 1838.9 | 12.67857 | 232.1019 | 0.02321019 | -61.9575 | -0.00619575
3117.8 | 21.49614 | 613.8616 | 0.06138616 | -89.0699 | -0.00890699 | [9 empty] | 1840.8 | 12.69167 | 232.6473 | 0.02326473 | -61.92 | -0.006192
3123 | 21.53199 | 614.6638 | 0.06146638 | -89.2562 | -0.00892562 | [9 empty] | 1843.6 | 12.71098 | 233.7358 | 0.02337358 | -61.9076 | -0.00619076
3127.9 | 21.56577 | 615.6469 | 0.06156469 | -89.0822 | -0.00890822 | [9 empty] | 1847.4 | 12.73718 | 234.4256 | 0.02344256 | -62.542 | -0.0062542
3135.4 | 21.61748 | 616.795 | 0.0616795 | -89.3682 | -0.00893682 | [9 empty] | 1849.7 | 12.75303 | 233.7886 | 0.02337886 | -62.2435 | -0.00622435
3140.8 | 21.65472 | 617.3267 | 0.06173267 | -89.4428 | -0.00894428 | [9 empty] | 1854.5 | 12.78613 | 235.1292 | 0.02351292 | -62.5107 | -0.00625107
3146.2 | 21.69195 | 618.5251 | 0.06185251 | -90.1395 | -0.00901395 | [9 empty] | 1857.8 | 12.80888 | 236.5683 | 0.02365683 | -62.43 | -0.006243
3151.2 | 21.72642 | 619.1141 | 0.06191141 | -90.3506 | -0.00903506 | [9 empty] | 1859.3 | 12.81922 | 236.1398 | 0.02361398 | -62.8405 | -0.00628405
3157.4 | 21.76917 | 620.402 | 0.0620402 | -90.5064 | -0.00905064 | [9 empty] | 1861.7 | 12.83577 | 235.8831 | 0.02358831 | -62.6164 | -0.00626164
3163.1 | 21.80847 | 621.3301 | 0.06213301 | -90.2015 | -0.00902015 | [9 empty] | 1865.4 | 12.86128 | 237.0587 | 0.02370587 | -62.9023 | -0.00629023
3168.4 | 21.84501 | 622.2675 | 0.06222675 | -90.4751 | -0.00904751 | [9 empty] | 1869.6 | 12.89024 | 237.5606 | 0.02375606 | -63.0642 | -0.00630642
3173.4 | 21.87948 | 622.8609 | 0.06228609 | -90.7051 | -0.00907051 | [9 empty] | 1872.6 | 12.91092 | 237.2993 | 0.02372993 | -63.1202 | -0.00631202
3179.9 | 21.9243 | 624.1259 | 0.06241259 | -91.215 | -0.0091215 | [9 empty] | 1875.3 | 12.92954 | 238.6537 | 0.02386537 | -63.2818 | -0.00632818
3184.2 | 21.95394 | 624.637 | 0.0624637 | -91.0223 | -0.00910223 | [9 empty] | 1877.8 | 12.94677 | 239.442 | 0.0239442 | -63.1452 | -0.00631452
3190.5 | 21.99738 | 625.7919 | 0.06257919 | -91.4452 | -0.00914452 | [9 empty] | 1880.4 | 12.9647 | 239.9462 | 0.02399462 | -63.0393 | -0.00630393
3196.5 | 22.03875 | 627.8315 | 0.06278315 | -91.7871 | -0.00917871 | [9 empty] | 1884.1 | 12.99021 | 240.0012 | 0.02400012 | -63.4001 | -0.00634001
3202.9 | 22.08287 | 627.8704 | 0.06278704 | -91.6938 | -0.00916938 | [9 empty] | 1887.4 | 13.01296 | 240.2464 | 0.02402464 | -63.5057 | -0.00635057
3207.5 | 22.11459 | 629.4655 | 0.06294655 | -92.3282 | -0.00923282 | [9 empty] | 1891.3 | 13.03985 | 240.9591 | 0.02409591 | -63.7233 | -0.00637233
3212.7 | 22.15044 | 630.3936 | 0.06303936 | -92.1232 | -0.00921232 | [9 empty] | 1893.3 | 13.05364 | 241.3143 | 0.02413143 | -63.8166 | -0.00638166
3218.1 | 22.18767 | 630.5609 | 0.06305609 | -92.3532 | -0.00923532 | [9 empty] | 1896.4 | 13.07501 | 242.2493 | 0.02422493 | -63.8666 | -0.00638666
3224 | 22.22835 | 631.7571 | 0.06317571 | -92.6762 | -0.00926762 | [9 empty] | 1901.6 | 13.11087 | 243.0491 | 0.02430491 | -64.0902 | -0.00640902
3229.1 | 22.26351 | 633.3475 | 0.06333475 | -92.4651 | -0.00924651 | [9 empty] | 1904.8 | 13.13293 | 241.658 | 0.0241658 | -64.202 | -0.0064202
3234.3 | 22.29937 | 634.2733 | 0.06342733 | -92.9062 | -0.00929062 | [9 empty] | 1907.1 | 13.14879 | 243.308 | 0.0243308 | -64.1961 | -0.00641961
3240.8 | 22.34418 | 635.3022 | 0.06353022 | -93.2982 | -0.00932982 | [9 empty] | 1910.3 | 13.17085 | 244.4653 | 0.02444653 | -64.202 | -0.0064202
3244.5 | 22.36969 | 636.2212 | 0.06362212 | -93.2796 | -0.00932796 | [9 empty] | 1911.9 | 13.18188 | 244.8274 | 0.02448274 | -64.4198 | -0.00644198
3250.5 | 22.41106 | 636.9064 | 0.06369064 | -93.2733 | -0.00932733 | [9 empty] | 1915.7 | 13.20808 | 244.463 | 0.0244463 | -64.4632 | -0.00644632
3256.7 | 22.45381 | 638.1439 | 0.06381439 | -93.8578 | -0.00938578 | [9 empty] | 1918.4 | 13.2267 | 245.4415 | 0.02454415 | -64.6498 | -0.00646498
3262.1 | 22.49104 | 639.0125 | 0.06390125 | -93.8391 | -0.00938391 | [9 empty] | 1922.6 | 13.25565 | 246.6538 | 0.02466538 | -64.5754 | -0.00645754
3267.1 | 22.52551 | 639.0972 | 0.06390972 | -94.1934 | -0.00941934 | [9 empty] | 1925.5 | 13.27565 | 246.7019 | 0.02467019 | -64.3948 | -0.00643948
3273.1 | 22.56688 | 640.4172 | 0.06404172 | -94.0008 | -0.00940008 | [9 empty] | 1928.3 | 13.29495 | 245.3613 | 0.02453613 | -64.8676 | -0.00648676
3278.9 | 22.60687 | 641.3636 | 0.06413636 | -94.1127 | -0.00941127 | [9 empty] | 1934.1 | 13.33494 | 247.0892 | 0.02470892 | -64.6001 | -0.00646001
3284.6 | 22.64617 | 643.0915 | 0.06430915 | -94.3676 | -0.00943676 | [9 empty] | 1937.1 | 13.35563 | 248.8446 | 0.02488446 | -64.712 | -0.0064712
3289.2 | 22.67788 | 643.983 | 0.0643983 | -94.9771 | -0.00949771 | [9 empty] | 1939.9 | 13.37493 | 248.588 | 0.0248588 | -64.5754 | -0.00645754
3295.6 | 22.72201 | 644.3427 | 0.06443427 | -94.9335 | -0.00949335 | [9 empty] | 1943.5 | 13.39975 | 249.3144 | 0.02493144 | -64.5192 | -0.00645192
3299.5 | 22.7489 | 645.9148 | 0.06459148 | -95.0268 | -0.00950268 | [9 empty] | 1947 | 13.42388 | 249.5894 | 0.02495894 | -65.1412 | -0.00651412
3306.2 | 22.79509 | 647.7321 | 0.06477321 | -95.1511 | -0.00951511 | [9 empty] | 1949.1 | 13.43836 | 249.5504 | 0.02495504 | -64.9485 | -0.00649485
3310.9 | 22.8275 | 648.509 | 0.0648509 | -95.5739 | -0.00955739 | [9 empty] | 1950.6 | 13.4487 | 250.6642 | 0.02506642 | -65.3401 | -0.00653401
3316.6 | 22.8668 | 648.1217 | 0.06481217 | -95.9718 | -0.00959718 | [9 empty] | 1953.1 | 13.46594 | 250.6115 | 0.02506115 | -65.1596 | -0.00651596
3321.8 | 22.90265 | 649.059 | 0.0649059 | -96.2767 | -0.00962767 | [9 empty] | 1956.2 | 13.48731 | 251.2027 | 0.02512027 | -65.8376 | -0.00658376
3327.6 | 22.94264 | 649.8152 | 0.06498152 | -96.8239 | -0.00968239 | [9 empty] | 1960.1 | 13.5142 | 250.9942 | 0.02509942 | -65.3276 | -0.00653276
3334.4 | 22.98952 | 651.3918 | 0.06513918 | -96.1647 | -0.00961647 | [9 empty] | 1963.8 | 13.53971 | 252.7496 | 0.02527496 | -65.757 | -0.0065757
3339.7 | 23.02606 | 652.7783 | 0.06527783 | -96.575 | -0.0096575 | [9 empty] | 1966.8 | 13.5604 | 252.9833 | 0.02529833 | -65.7133 | -0.00657133
3346.4 | 23.07226 | 653.9081 | 0.06539081 | -96.5503 | -0.00965503 | [9 empty] | 1971 | 13.58935 | 253.6502 | 0.02536502 | -65.8873 | -0.00658873
3351.3 | 23.10604 | 654.6528 | 0.06546528 | -96.6125 | -0.00966125 | [9 empty] | 1973.6 | 13.60728 | 253.2835 | 0.02532835 | -65.6944 | -0.00656944
3356.8 | 23.14396 | 654.9943 | 0.06549943 | -96.9111 | -0.00969111 | [9 empty] | 1974.8 | 13.61555 | 254.6792 | 0.02546792 | -65.912 | -0.0065912
3363.1 | 23.1874 | 656.8712 | 0.06568712 | -97.6323 | -0.00976323 | [9 empty] | 1977.7 | 13.63555 | 255.1673 | 0.02551673 | -65.906 | -0.0065906
3368.8 | 23.2267 | 657.7488 | 0.06577488 | -97.3899 | -0.00973899 | [9 empty] | 1981.7 | 13.66313 | 256.0014 | 0.02560014 | -65.8997 | -0.00658997
3373.8 | 23.26117 | 658.5051 | 0.06585051 | -97.4583 | -0.00974583 | [9 empty] | 1984.6 | 13.68312 | 256.5445 | 0.02565445 | -65.8563 | -0.00658563
3380.7 | 23.30874 | 658.6013 | 0.06586013 | -97.8935 | -0.00978935 | [9 empty] | 1988.7 | 13.71139 | 256.21 | 0.025621 | -66.223 | -0.0066223
3385.4 | 23.34115 | 660.1436 | 0.06601436 | -97.6386 | -0.00976386 | [9 empty] | 1992.9 | 13.74035 | 257.0808 | 0.02570808 | -65.9557 | -0.00659557
3390.9 | 23.37907 | 661.5347 | 0.06615347 | -97.7692 | -0.00977692 | [9 empty] | 1994.2 | 13.74931 | 256.9822 | 0.02569822 | -66.3662 | -0.00663662
3397.2 | 23.4225 | 661.9495 | 0.06619495 | -98.6394 | -0.00986394 | [9 empty] | 1997.6 | 13.77275 | 257.8943 | 0.02578943 | -66.5777 | -0.00665777
3402.8 | 23.46111 | 663.4619 | 0.06634619 | -98.7639 | -0.00987639 | [9 empty] | 2001.7 | 13.80102 | 258.7216 | 0.02587216 | -66.4658 | -0.00664658
3409.8 | 23.50938 | 664.61 | 0.066461 | -98.8696 | -0.00988696 | [9 empty] | 2004.3 | 13.81895 | 259.2853 | 0.02592853 | -66.7018 | -0.00667018
3415 | 23.54523 | 665.6229 | 0.06656229 | -98.9939 | -0.00989939 | [9 empty] | 2007.5 | 13.84101 | 259.982 | 0.0259982 | -66.7454 | -0.00667454
3419.7 | 23.57763 | 666.4319 | 0.06664319 | -99.5411 | -0.00995411 | [9 empty] | 2011 | 13.86514 | 260.0393 | 0.02600393 | -67.0813 | -0.00670813
3425.5 | 23.61762 | 667.5479 | 0.06675479 | -99.622 | -0.0099622 | [9 empty] | 2013.1 | 13.87962 | 259.8514 | 0.02598514 | -67.336 | -0.0067336
3431.6 | 23.65968 | 668.2377 | 0.06682377 | -99.6283 | -0.00996283 | [9 empty] | 2016.2 | 13.90099 | 260.3945 | 0.02603945 | -66.9507 | -0.00669507
3435.7 | 23.68795 | 669.7227 | 0.06697227 | -99.7029 | -0.00997029 | [9 empty] | 2022.4 | 13.94374 | 261.7672 | 0.02617672 | -67.6348 | -0.00676348
3443.1 | 23.73897 | 669.8877 | 0.06698877 | -100.0262 | -0.01000262 | [9 empty] | 2025.7 | 13.96649 | 261.978 | 0.0261978 | -67.28 | -0.006728
3447.8 | 23.77137 | 671.8929 | 0.06718929 | -100.0948 | -0.01000948 | [9 empty] | 2027.5 | 13.9789 | 262.1201 | 0.02621201 | -67.3859 | -0.00673859
3453.2 | 23.8086 | 673.1762 | 0.06731762 | -99.9642 | -0.00999642 | [9 empty] | 2031.4 | 14.00579 | 262.5739 | 0.02625739 | -67.2553 | -0.00672553
3459.1 | 23.84928 | 672.9974 | 0.06729974 | -100.76 | -0.010076 | [9 empty] | 2032.7 | 14.01475 | 263.9603 | 0.02639603 | -67.4668 | -0.00674668
3464.9 | 23.88927 | 673.8752 | 0.06738752 | -100.679 | -0.0100679 | [9 empty] | 2037.2 | 14.04578 | 263.6876 | 0.02636876 | -68.0201 | -0.00680201
3470.4 | 23.92719 | 675.2891 | 0.06752891 | -100.9216 | -0.01009216 | [9 empty] | 2040.3 | 14.06715 | 263.8801 | 0.02638801 | -67.7901 | -0.00677901
3476.6 | 23.96994 | 675.7291 | 0.06757291 | -101.0835 | -0.01010835 | [9 empty] | 2044.2 | 14.09404 | 264.7876 | 0.02647876 | -68.0077 | -0.00680077
3482.4 | 24.00993 | 676.1507 | 0.06761507 | -101.1208 | -0.01011208 | [9 empty] | 2046.3 | 14.10852 | 266.708 | 0.0266708 | -67.8834 | -0.00678834
3488.2 | 24.04992 | 678.5684 | 0.06785684 | -101.3384 | -0.01013384 | [9 empty] | 2049.2 | 14.12852 | 265.8005 | 0.02658005 | -67.9207 | -0.00679207
3493 | 24.08301 | 679.1184 | 0.06791184 | -101.8732 | -0.01018732 | [9 empty] | 2051.8 | 14.14644 | 265.5461 | 0.02655461 | -68.2129 | -0.00682129
3498.6 | 24.12162 | 679.9457 | 0.06799457 | -101.9292 | -0.01019292 | [9 empty] | 2056 | 14.1754 | 266.3344 | 0.02663344 | -68.0201 | -0.00680201
3504.5 | 24.1623 | 680.757 | 0.0680757 | -102.1963 | -0.01021963 | [9 empty] | 2060 | 14.20298 | 267.2534 | 0.02672534 | -68.5922 | -0.00685922
3510.9 | 24.20643 | 682.8676 | 0.06828676 | -102.2086 | -0.01022086 | [9 empty] | 2062.4 | 14.21953 | 268.6375 | 0.02686375 | -68.3562 | -0.00683562
3515.5 | 24.23814 | 683.5711 | 0.06835711 | -102.4388 | -0.01024388 | [9 empty] | 2066 | 14.24435 | 268.1013 | 0.02681013 | -68.6356 | -0.00686356
3522.3 | 24.28502 | 684.0363 | 0.06840363 | -102.5883 | -0.01025883 | [9 empty] | 2069.2 | 14.26641 | 269.5817 | 0.02695817 | -68.9591 | -0.00689591
3528.1 | 24.32501 | 685.0743 | 0.06850743 | -102.986 | -0.0102986 | [9 empty] | 2071.5 | 14.28227 | 269.8773 | 0.02698773 | -68.8532 | -0.00688532
3532.2 | 24.35328 | 686.3096 | 0.06863096 | -103.2223 | -0.01032223 | [9 empty] | 2075.7 | 14.31122 | 271.1194 | 0.02711194 | -69.152 | -0.0069152
3539.2 | 24.40154 | 686.9421 | 0.06869421 | -103.7076 | -0.01037076 | [9 empty] | 2081 | 14.34777 | 271.085 | 0.0271085 | -69.1144 | -0.00691144
3545.2 | 24.44291 | 687.3179 | 0.06873179 | -103.9563 | -0.01039563 | [9 empty] | 2084 | 14.36845 | 270.8489 | 0.02708489 | -69.2949 | -0.00692949
3551.4 | 24.48566 | 688.0879 | 0.06880879 | -103.7818 | -0.01037818 | [9 empty] | 2086.4 | 14.385 | 270.7504 | 0.02707504 | -69.1643 | -0.00691643
3557 | 24.52427 | 690.6614 | 0.06906614 | -103.776 | -0.0103776 | [9 empty] | 2091.4 | 14.41947 | 271.9925 | 0.02719925 | -69.4132 | -0.00694132
3562 | 24.55874 | 690.1229 | 0.06901229 | -104.2548 | -0.01042548 | [9 empty] | 2093.1 | 14.43119 | 273.1314 | 0.02731314 | -69.5932 | -0.00695932
3567.6 | 24.59735 | 691.5391 | 0.06915391 | -104.1366 | -0.01041366 | [9 empty] | 2094.5 | 14.44084 | 272.9091 | 0.02729091 | -69.9228 | -0.00699228
3572.4 | 24.63045 | 692.8866 | 0.06928866 | -104.3542 | -0.01043542 | [9 empty] | 2095.9 | 14.4505 | 272.9962 | 0.02729962 | -69.6616 | -0.00696616
3578.6 | 24.67319 | 694.0072 | 0.06940072 | -104.516 | -0.0104516 | [9 empty] | 2099.4 | 14.47463 | 274.9052 | 0.02749052 | -69.5872 | -0.00695872
3583.3 | 24.7056 | 694.8253 | 0.06948253 | -105.1127 | -0.01051127 | [9 empty] | 2103.6 | 14.50359 | 274.3918 | 0.02743918 | -69.9851 | -0.00699851
3590.1 | 24.75248 | 695.2195 | 0.06952195 | -105.3492 | -0.01053492 | [9 empty] | 2105.7 | 14.51806 | 275.0518 | 0.02750518 | -69.7985 | -0.00697985
3594 | 24.77937 | 696.599 | 0.0696599 | -105.3615 | -0.01053615 | [9 empty] | 2108.4 | 14.53668 | 276.2183 | 0.02762183 | -69.9977 | -0.00699977
3598.5 | 24.8104 | 697.4584 | 0.06974584 | -105.4919 | -0.01054919 | [9 empty] | 2112.4 | 14.56426 | 275.627 | 0.0275627 | -70.1593 | -0.00701593
3602 | 24.83453 | 697.7678 | 0.06977678 | -105.2932 | -0.01052932 | [9 empty] | 2115.4 | 14.58494 | 276.7889 | 0.02767889 | -70.24 | -0.007024
3608.2 | 24.87728 | 699.7317 | 0.06997317 | -105.6538 | -0.01056538 | [9 empty] | 2119.4 | 14.61252 | 277.4764 | 0.02774764 | -70.1157 | -0.00701157
3613.1 | 24.91106 | 699.8646 | 0.06998646 | -105.8464 | -0.01058464 | [9 empty] | 2122.2 | 14.63183 | 277.4099 | 0.02774099 | -70.2339 | -0.00702339
3619 | 24.95174 | 701.3909 | 0.07013909 | -105.6039 | -0.01056039 | [9 empty] | 2124 | 14.64424 | 278.2303 | 0.02782303 | -70.2463 | -0.00702463
3625.2 | 24.99448 | 702.0898 | 0.07020898 | -106.1636 | -0.01061636 | [9 empty] | 2127.2 | 14.6663 | 278.1158 | 0.02781158 | -70.7998 | -0.00707998
3630.5 | 25.03103 | 703.7329 | 0.07037329 | -106.2259 | -0.01062259 | [9 empty] | 2131.3 | 14.69457 | 279.1882 | 0.02791882 | -70.8308 | -0.00708308
3635.9 | 25.06826 | 703.6458 | 0.07036458 | -106.6798 | -0.01066798 | [9 empty] | 2133.3 | 14.70836 | 279.6145 | 0.02796145 | -70.9428 | -0.00709428
3641.5 | 25.10687 | 705.1171 | 0.07051171 | -106.6982 | -0.01066982 | [9 empty] | 2136.7 | 14.7318 | 280.3134 | 0.02803134 | -70.9365 | -0.00709365
3648.4 | 25.15444 | 705.9764 | 0.07059764 | -106.8976 | -0.01068976 | [9 empty] | 2140.9 | 14.76076 | 281.0559 | 0.02810559 | -70.8308 | -0.00708308
3654.4 | 25.19581 | 706.4095 | 0.07064095 | -107.2207 | -0.01072207 | [9 empty] | 2144.8 | 14.78764 | 281.929 | 0.0281929 | -71.3593 | -0.00713593
3662.3 | 25.25028 | 707.9404 | 0.07079404 | -106.8041 | -0.01068041 | [9 empty] | 2146.7 | 14.80074 | 281.2622 | 0.02812622 | -71.2474 | -0.00712474
3669.7 | 25.3013 | 708.5706 | 0.07085706 | -107.2704 | -0.01072704 | [9 empty] | 2152.2 | 14.83867 | 282.5409 | 0.02825409 | -71.1044 | -0.00711044
3676.2 | 25.34611 | 710.2389 | 0.07102389 | -107.3636 | -0.01073636 | [9 empty] | 2155.4 | 14.86073 | 282.204 | 0.0282204 | -71.322 | -0.0071322
3684.8 | 25.40541 | 711.6666 | 0.07116666 | -108.166 | -0.0108166 | [9 empty] | 2157.2 | 14.87314 | 283.3315 | 0.02833315 | -71.2224 | -0.00712224
3691.5 | 25.4516 | 712.9843 | 0.07129843 | -108.3712 | -0.01083712 | [9 empty] | 2160.5 | 14.89589 | 282.4974 | 0.02824974 | -71.496 | -0.0071496
3698 | 25.49641 | 713.7245 | 0.07137245 | -108.8811 | -0.01088811 | [9 empty] | 2163.1 | 14.91382 | 284.3238 | 0.02843238 | -71.4899 | -0.00714899
3704.5 | 25.54123 | 715.0834 | 0.07150834 | -109.192 | -0.0109192 | [9 empty] | 2165.4 | 14.92967 | 283.7509 | 0.02837509 | -71.8132 | -0.00718132
3711 | 25.58605 | 715.7595 | 0.07157595 | -108.7628 | -0.01087628 | [9 empty] | 2168.2 | 14.94898 | 285.1923 | 0.02851923 | -71.5086 | -0.00715086
3717 | 25.62741 | 717.3705 | 0.07173705 | -109.3972 | -0.01093972 | [9 empty] | 2172.9 | 14.98138 | 285.9807 | 0.02859807 | -72.0061 | -0.00720061
3723.1 | 25.66947 | 719.119 | 0.0719119 | -109.3723 | -0.01093723 | [9 empty] | 2178.2 | 15.01793 | 285.8913 | 0.02858913 | -72.2048 | -0.00722048
3728.3 | 25.70532 | 718.5873 | 0.07185873 | -109.5652 | -0.01095652 | [9 empty] | 2182.1 | 15.04482 | 287.3534 | 0.02873534 | -72.522 | -0.0072522
3733.5 | 25.74117 | 719.7171 | 0.07197171 | -109.3536 | -0.01093536 | [9 empty] | 2184.1 | 15.0586 | 287.1288 | 0.02871288 | -72.3356 | -0.00723356
3739.8 | 25.78461 | 720.2717 | 0.07202717 | -110.044 | -0.0110044 | [9 empty] | 2186.4 | 15.07446 | 288.0179 | 0.02880179 | -72.3977 | -0.00723977
3745.3 | 25.82253 | 721.5413 | 0.07215413 | -109.9008 | -0.01099008 | [9 empty] | 2189.3 | 15.09446 | 288.0225 | 0.02880225 | -72.7025 | -0.00727025
3751.2 | 25.86321 | 722.4442 | 0.07224442 | -110.5786 | -0.01105786 | [9 empty] | 2191.7 | 15.111 | 287.3625 | 0.02873625 | -72.9514 | -0.00729514
3757.4 | 25.90596 | 723.2463 | 0.07232463 | -110.4792 | -0.01104792 | [9 empty] | 2194.7 | 15.13169 | 288.5817 | 0.02885817 | -72.8828 | -0.00728828
3764.6 | 25.9556 | 724.5731 | 0.07245731 | -110.7528 | -0.01107528 | [9 empty] | 2196.9 | 15.14686 | 290.1606 | 0.02901606 | -73.2061 | -0.00732061
3770.1 | 25.99352 | 725.4508 | 0.07254508 | -110.5229 | -0.01105229 | [9 empty] | 2201.4 | 15.17788 | 289.5602 | 0.02895602 | -72.8269 | -0.00728269
3775.2 | 26.02868 | 726.7708 | 0.07267708 | -110.8895 | -0.01108895 | [9 empty] | 2204.5 | 15.19926 | 290.0002 | 0.02900002 | -73.0692 | -0.00730692
3782.2 | 26.07694 | 727.1627 | 0.07271627 | -111.7163 | -0.01117163 | [9 empty] | 2206 | 15.2096 | 290.6648 | 0.02906648 | -73.2185 | -0.00732185
3788 | 26.11693 | 727.8685 | 0.07278685 | -111.1195 | -0.01111195 | [9 empty] | 2210.9 | 15.24338 | 291.1941 | 0.02911941 | -73.0074 | -0.00730074
3793.6 | 26.15554 | 729.7064 | 0.07297064 | -111.474 | -0.0111474 | [9 empty] | 2214 | 15.26475 | 291.0956 | 0.02910956 | -73.0508 | -0.00730508
3799.7 | 26.1976 | 730.2976 | 0.07302976 | -111.5859 | -0.01115859 | [9 empty] | 2219.4 | 15.30199 | 292.4866 | 0.02924866 | -73.3493 | -0.00733493
3805.8 | 26.23966 | 731.1661 | 0.07311661 | -112.0149 | -0.01120149 | [9 empty] | 2221.5 | 15.31646 | 292.9839 | 0.02929839 | -73.1625 | -0.00731625
3813 | 26.2893 | 732.1813 | 0.07321813 | -112.2948 | -0.01122948 | [9 empty] | 2225.2 | 15.34197 | 293.5843 | 0.02935843 | -73.5856 | -0.00735856
3818.1 | 26.32446 | 733.9551 | 0.07339551 | -112.4191 | -0.01124191 | [9 empty] | 2225.7 | 15.34542 | 293.1741 | 0.02931741 | -73.5296 | -0.00735296
3826 | 26.37893 | 734.3492 | 0.07343492 | -112.4876 | -0.01124876 | [9 empty] | 2230.8 | 15.38058 | 293.5935 | 0.02935935 | -73.8032 | -0.00738032
3830.4 | 26.40927 | 735.2957 | 0.07352957 | -112.9975 | -0.01129975 | [9 empty] | 2233.1 | 15.39644 | 294.8287 | 0.02948287 | -73.7845 | -0.00737845
3836.5 | 26.45132 | 736.7302 | 0.07367302 | -113.2028 | -0.01132028 | [9 empty] | 2236.6 | 15.42057 | 294.7347 | 0.02947347 | -73.4113 | -0.00734113
3844.2 | 26.50441 | 738.2863 | 0.07382863 | -113.8309 | -0.01138309 | [9 empty] | 2241.3 | 15.45298 | 295.5391 | 0.02955391 | -73.9585 | -0.00739585
3849.6 | 26.54164 | 738.4238 | 0.07384238 | -114.0112 | -0.01140112 | [9 empty] | 2243.3 | 15.46677 | 297.6818 | 0.02976818 | -74.2134 | -0.00742134
3856 | 26.58577 | 740.3052 | 0.07403052 | -114.0608 | -0.01140608 | [9 empty] | 2245.3 | 15.48056 | 297.2074 | 0.02972074 | -74.3564 | -0.00743564
3862.1 | 26.62783 | 741.4052 | 0.07414052 | -114.1663 | -0.01141663 | [9 empty] | 2247.7 | 15.4971 | 297.3816 | 0.02973816 | -74.2445 | -0.00742445
3868 | 26.66851 | 742.095 | 0.0742095 | -114.2038 | -0.01142038 | [9 empty] | 2252.3 | 15.52882 | 297.723 | 0.0297723 | -74.0705 | -0.00740705
3876.2 | 26.72504 | 743.0689 | 0.07430689 | -114.757 | -0.0114757 | [9 empty] | 2254.8 | 15.54606 | 298.0278 | 0.02980278 | -74.456 | -0.0074456
3884.7 | 26.78365 | 744.5081 | 0.07445081 | -114.5891 | -0.01145891 | [9 empty] | 2259.6 | 15.57915 | 298.6007 | 0.02986007 | -74.2384 | -0.00742384
3892.9 | 26.84018 | 744.421 | 0.0744421 | -114.9873 | -0.01149873 | [9 empty] | 2263.3 | 15.60466 | 299.5976 | 0.02995976 | -74.6923 | -0.00746923
3898.1 | 26.87603 | 746.5934 | 0.07465934 | -115.0929 | -0.01150929 | [9 empty] | 2264.5 | 15.61293 | 299.6549 | 0.02996549 | -74.6613 | -0.00746613
3903.9 | 26.91602 | 747.2007 | 0.07472007 | -115.2235 | -0.01152235 | [9 empty] | 2268.2 | 15.63844 | 299.9024 | 0.02999024 | -74.3564 | -0.00743564
3910 | 26.95808 | 747.8585 | 0.07478585 | -115.9948 | -0.01159948 | [9 empty] | 2271.5 | 15.6612 | 300.6403 | 0.03006403 | -74.686 | -0.0074686
3915.9 | 26.99876 | 749.5336 | 0.07495336 | -115.9948 | -0.01159948 | [9 empty] | 2274.5 | 15.68188 | 300.8511 | 0.03008511 | -74.7483 | -0.00747483
3922.5 | 27.04426 | 750.2097 | 0.07502097 | -116.1565 | -0.01161565 | [9 empty] | 2279.2 | 15.71429 | 302.9319 | 0.03029319 | -75.1525 | -0.00751525
3927.6 | 27.07943 | 752.5632 | 0.07525632 | -116.4175 | -0.01164175 | [9 empty] | 2281.4 | 15.72945 | 302.2101 | 0.03022101 | -74.7793 | -0.00747793
3933.9 | 27.12286 | 752.8794 | 0.07528794 | -116.834 | -0.0116834 | [9 empty] | 2284.8 | 15.7529 | 303.278 | 0.0303278 | -74.7669 | -0.00747669
3939.7 | 27.16285 | 754.0413 | 0.07540413 | -116.7967 | -0.01167967 | [9 empty] | 2289.2 | 15.78323 | 302.9732 | 0.03029732 | -75.5814 | -0.00755814
3945.4 | 27.20215 | 754.9854 | 0.07549854 | -116.946 | -0.0116946 | [9 empty] | 2292.7 | 15.80736 | 303.9288 | 0.03039288 | -75.6189 | -0.00756189
3951.9 | 27.24697 | 754.9854 | 0.07549854 | -117.1883 | -0.01171883 | [9 empty] | 2294.2 | 15.81771 | 304.4215 | 0.03044215 | -75.8925 | -0.00758925
3956.2 | 27.27661 | 756.6148 | 0.07566148 | -117.6238 | -0.01176238 | [9 empty] | 2298 | 15.84391 | 304.5865 | 0.03045865 | -75.737 | -0.0075737
3962.9 | 27.32281 | 757.8775 | 0.07578775 | -117.4248 | -0.01174248 | [9 empty] | 2299.4 | 15.85356 | 305.8813 | 0.03058813 | -75.712 | -0.0075712
3970 | 27.37176 | 758.6956 | 0.07586956 | -117.6114 | -0.01176114 | [9 empty] | 2302.4 | 15.87424 | 305.3931 | 0.03053931 | -75.3948 | -0.00753948
3974.5 | 27.40279 | 759.6627 | 0.07596627 | -117.8416 | -0.01178416 | [9 empty] | 2306.8 | 15.90458 | 305.9638 | 0.03059638 | -76.0479 | -0.00760479
3981.1 | 27.44829 | 760.9001 | 0.07609001 | -118.1896 | -0.01181896 | [9 empty] | 2309.1 | 15.92044 | 306.0967 | 0.03060967 | -75.9049 | -0.00759049
3987.4 | 27.49173 | 762.1766 | 0.07621766 | -118.3949 | -0.01183949 | [9 empty] | 2313.2 | 15.9487 | 306.5963 | 0.03065963 | -75.9359 | -0.00759359
3993.6 | 27.53447 | 763.0657 | 0.07630657 | -118.6374 | -0.01186374 | [9 empty] | 2317.4 | 15.97766 | 308.8123 | 0.03088123 | -75.9422 | -0.00759422
4000.5 | 27.58205 | 763.2789 | 0.07632789 | -118.9171 | -0.01189171 | [9 empty] | 2319.2 | 15.99007 | 308.276 | 0.0308276 | -76.2221 | -0.00762221
4007.7 | 27.63169 | 765.1008 | 0.07651008 | -119.1286 | -0.01191286 | [9 empty] | 2321.9 | 16.00869 | 308.347 | 0.0308347 | -76.2531 | -0.00762531
4013.1 | 27.66892 | 765.9556 | 0.07659556 | -119.3339 | -0.01193339 | [9 empty] | 2330.5 | 16.06798 | 308.6106 | 0.03086106 | -76.9246 | -0.00769246
4019 | 27.7096 | 766.9776 | 0.07669776 | -119.6634 | -0.01196634 | [9 empty] | 2334.8 | 16.09763 | 309.816 | 0.0309816 | -76.8376 | -0.00768376
4025.5 | 27.75441 | 768.5015 | 0.07685015 | -119.9557 | -0.01199557 | [9 empty] | 2338.6 | 16.12383 | 310.201 | 0.0310201 | -76.9869 | -0.00769869
4032.1 | 27.79992 | 769.2487 | 0.07692487 | -120.2479 | -0.01202479 | [9 empty] | 2341.8 | 16.14589 | 311.0672 | 0.03110672 | -76.676 | -0.0076676
4037.1 | 27.83439 | 769.5351 | 0.07695351 | -120.0861 | -0.01200861 | [9 empty] | 2343.2 | 16.15554 | 311.5279 | 0.03115279 | -76.9556 | -0.00769556
4044.7 | 27.88679 | 770.9032 | 0.07709032 | -120.3725 | -0.01203725 | [9 empty] | 2346.9 | 16.18105 | 312.2749 | 0.03122749 | -77.1173 | -0.00771173
4049.5 | 27.91988 | 772.5738 | 0.07725738 | -120.6708 | -0.01206708 | [9 empty] | 2350.4 | 16.20518 | 312.2154 | 0.03122154 | -77.1732 | -0.00771732
4055.7 | 27.96263 | 772.3744 | 0.07723744 | -121.0127 | -0.01210127 | [9 empty] | 2353.1 | 16.2238 | 312.9968 | 0.03129968 | -77.2605 | -0.00772605
4060.9 | 27.99848 | 773.2131 | 0.07732131 | -120.8637 | -0.01208637 | [9 empty] | 2355.4 | 16.23966 | 313.0128 | 0.03130128 | -77.4657 | -0.00774657
4066.3 | 28.03571 | 774.1413 | 0.07741413 | -121.1555 | -0.01211555 | [9 empty] | 2359.6 | 16.26862 | 314.9653 | 0.03149653 | -77.3724 | -0.00773724
4073.1 | 28.0826 | 775.5461 | 0.07755461 | -121.7588 | -0.01217588 | [9 empty] | 2363.5 | 16.2955 | 315.2151 | 0.03152151 | -77.3475 | -0.00773475
4078.7 | 28.12121 | 775.7661 | 0.07757661 | -121.6285 | -0.01216285 | [9 empty] | 2366.7 | 16.31757 | 314.8943 | 0.03148943 | -77.6334 | -0.00776334
4083.6 | 28.15499 | 777.2258 | 0.07772258 | -121.989 | -0.0121989 | [9 empty] | 2369.3 | 16.33549 | 315.4443 | 0.03154443 | -77.7703 | -0.00777703
4089.1 | 28.19291 | 778.3235 | 0.07783235 | -121.7962 | -0.01217962 | [9 empty] | 2371.5 | 16.35066 | 315.6345 | 0.03156345 | -77.4408 | -0.00774408
4094.9 | 28.2329 | 779.1623 | 0.07791623 | -121.9268 | -0.01219268 | [9 empty] | 2373.2 | 16.36238 | 315.8362 | 0.03158362 | -77.671 | -0.0077671
4100.2 | 28.26944 | 780.3425 | 0.07803425 | -122.1197 | -0.01221197 | [9 empty] | 2377.5 | 16.39203 | 317.8642 | 0.03178642 | -78.2865 | -0.00782865
4105.3 | 28.30461 | 781.36 | 0.078136 | -122.418 | -0.0122418 | [9 empty] | 2380.7 | 16.41409 | 318.2859 | 0.03182859 | -77.9504 | -0.00779504
4110.8 | 28.34253 | 782.421 | 0.0782421 | -122.474 | -0.0122474 | [9 empty] | 2383.8 | 16.43547 | 317.7107 | 0.03177107 | -78.019 | -0.0078019
4116.2 | 28.37976 | 782.4026 | 0.07824026 | -122.7538 | -0.01227538 | [9 empty] | 2386.7 | 16.45546 | 319.4478 | 0.03194478 | -77.6833 | -0.00776833
4122.5 | 28.42319 | 784.1282 | 0.07841282 | -123.2075 | -0.01232075 | [9 empty] | 2390.1 | 16.4789 | 318.1461 | 0.03181461 | -78.3175 | -0.00783175
4127.2 | 28.4556 | 785.478 | 0.0785478 | -123.1951 | -0.01231951 | [9 empty] | 2394.4 | 16.50855 | 318.4853 | 0.03184853 | -78.3798 | -0.00783798
4133.3 | 28.49766 | 785.8813 | 0.07858813 | -123.5996 | -0.01235996 | [9 empty] | 2398.2 | 16.53475 | 319.3882 | 0.03193882 | -79.1259 | -0.00791259
4138.2 | 28.53144 | 786.138 | 0.0786138 | -123.5 | -0.01235 | [9 empty] | 2401.6 | 16.55819 | 321.5034 | 0.03215034 | -78.5041 | -0.00785041
4143.1 | 28.56522 | 787.8247 | 0.07878247 | -123.7549 | -0.01237549 | [9 empty] | 2403.8 | 16.57336 | 320.8136 | 0.03208136 | -78.877 | -0.0078877
4150.2 | 28.61418 | 788.5236 | 0.07885236 | -124.0035 | -0.01240035 | [9 empty] | 2407.1 | 16.59611 | 320.7059 | 0.03207059 | -78.7404 | -0.00787404
4157.4 | 28.66382 | 789.4357 | 0.07894357 | -124.0348 | -0.01240348 | [9 empty] | 2411.8 | 16.62852 | 322.1542 | 0.03221542 | -78.9829 | -0.00789829
4163.2 | 28.70381 | 791.1705 | 0.07911705 | -124.383 | -0.0124383 | [9 empty] | 2413.7 | 16.64162 | 322.1588 | 0.03221588 | -79.1942 | -0.00791942
4168.8 | 28.74242 | 792.1215 | 0.07921215 | -124.2587 | -0.01242587 | [9 empty] | 2416.9 | 16.66368 | 322.64 | 0.032264 | -79.1383 | -0.00791383
4175.4 | 28.78792 | 791.8144 | 0.07918144 | -124.8059 | -0.01248059 | [9 empty] | 2420.5 | 16.6885 | 324.0746 | 0.03240746 | -79.1072 | -0.00791072
4181.6 | 28.83067 | 793.2009 | 0.07932009 | -125.3407 | -0.01253407 | [9 empty] | 2423.9 | 16.71194 | 323.3756 | 0.03233756 | -79.5238 | -0.00795238
4187.1 | 28.86859 | 794.09 | 0.079409 | -125.353 | -0.0125353 | [9 empty] | 2429.5 | 16.75055 | 324.2029 | 0.03242029 | -80.0526 | -0.00800526
4192.9 | 28.90858 | 794.6216 | 0.07946216 | -125.6577 | -0.01256577 | [9 empty] | 2432.2 | 16.76917 | 325.7933 | 0.03257933 | -79.6481 | -0.00796481
4198.8 | 28.94926 | 795.9393 | 0.07959393 | -125.0981 | -0.01250981 | [9 empty] | 2435 | 16.78847 | 325.4221 | 0.03254221 | -79.7664 | -0.00797664
4204.1 | 28.9858 | 796.6818 | 0.07966818 | -125.5331 | -0.01255331 | [9 empty] | 2437.7 | 16.80709 | 325.8781 | 0.03258781 | -80.3261 | -0.00803261
4208.1 | 29.01338 | 797.4725 | 0.07974725 | -125.3841 | -0.01253841 | [9 empty] | 2442.5 | 16.84018 | 327.095 | 0.0327095 | -79.7724 | -0.00797724
4211.3 | 29.03544 | 798.4694 | 0.07984694 | -125.5457 | -0.01255457 | [9 empty] | 2444.5 | 16.85397 | 327.0239 | 0.03270239 | -80.0526 | -0.00800526
4216 | 29.06784 | 799.2897 | 0.07992897 | -125.8939 | -0.01258939 | [9 empty] | 2448.5 | 16.88155 | 327.4823 | 0.03274823 | -80.4565 | -0.00804565
4220.5 | 29.09887 | 799.5395 | 0.07995395 | -126.2981 | -0.01262981 | [9 empty] | 2452.1 | 16.90637 | 327.6083 | 0.03276083 | -80.4628 | -0.00804628
4226 | 29.13679 | 801.4233 | 0.08014233 | -126.4723 | -0.01264723 | [9 empty] | 2455.9 | 16.93257 | 327.5854 | 0.03275854 | -80.3322 | -0.00803322
4234.9 | 29.19815 | 801.6295 | 0.08016295 | -126.7709 | -0.01267709 | [9 empty] | 2459.6 | 16.95808 | 328.8572 | 0.03288572 | -80.5871 | -0.00805871
4243.7 | 29.25883 | 803.7286 | 0.08037286 | -126.8516 | -0.01268516 | [9 empty] | 2462 | 16.97463 | 329.9481 | 0.03299481 | -80.6182 | -0.00806182
4252.8 | 29.32157 | 804.5032 | 0.08045032 | -127.43 | -0.012743 | [9 empty] | 2465.8 | 17.00083 | 329.7006 | 0.03297006 | -80.9601 | -0.00809601
4260 | 29.37121 | 806.8017 | 0.08068017 | -127.6663 | -0.01276663 | [9 empty] | 2468.9 | 17.0222 | 330.9747 | 0.03309747 | -80.6058 | -0.00806058
4266.2 | 29.41395 | 806.7078 | 0.08067078 | -128.1265 | -0.01281265 | [9 empty] | 2472.3 | 17.04564 | 331.3437 | 0.03313437 | -81.3769 | -0.00813769
4274.6 | 29.47187 | 807.9819 | 0.08079819 | -128.4059 | -0.01284059 | [9 empty] | 2476.1 | 17.07184 | 331.6622 | 0.03316622 | -80.5997 | -0.00805997
4281.2 | 29.51737 | 808.9833 | 0.08089833 | -127.9648 | -0.01279648 | [9 empty] | 2478.8 | 17.09046 | 332.0587 | 0.03320587 | -80.6804 | -0.00806804
4287 | 29.55736 | 810.7479 | 0.08107479 | -128.4621 | -0.01284621 | [9 empty] | 2482.5 | 17.11597 | 332.3199 | 0.03323199 | -80.805 | -0.0080805
4295.1 | 29.61321 | 811.1673 | 0.08111673 | -128.5927 | -0.01285927 | [9 empty] | 2485.5 | 17.13665 | 332.3818 | 0.03323818 | -80.9354 | -0.00809354
4301.4 | 29.65665 | 811.8594 | 0.08118594 | -129.0216 | -0.01290216 | [9 empty] | 2488.9 | 17.16009 | 333.601 | 0.0333601 | -81.0786 | -0.00810786
4308 | 29.70215 | 813.381 | 0.0813381 | -129.5131 | -0.01295131 | [9 empty] | 2491.2 | 17.17595 | 333.9493 | 0.03339493 | -81.5632 | -0.00815632
4312.7 | 29.73456 | 815.0333 | 0.08150333 | -129.824 | -0.0129824 | [9 empty] | 2494.3 | 17.19732 | 334.6368 | 0.03346368 | -81.4702 | -0.00814702
4318.9 | 29.7773 | 815.3817 | 0.08153817 | -129.6621 | -0.01296621 | [9 empty] | 2497.6 | 17.22008 | 334.733 | 0.0334733 | -81.4329 | -0.00814329
4324.7 | 29.81729 | 815.9339 | 0.08159339 | -129.6684 | -0.01296684 | [9 empty] | 2500.4 | 17.23938 | 335.2876 | 0.03352876 | -81.8368 | -0.00818368
4331.9 | 29.86693 | 816.9125 | 0.08169125 | -129.8613 | -0.01298613 | [9 empty] | 2504.7 | 17.26903 | 335.574 | 0.0335574 | -81.6068 | -0.00816068
4339.2 | 29.91726 | 818.496 | 0.0818496 | -130.3961 | -0.01303961 | [9 empty] | 2507.8 | 17.2904 | 336.548 | 0.0336548 | -81.9861 | -0.00819861
4344.9 | 29.95656 | 819.8755 | 0.08198755 | -130.5452 | -0.01305452 | [9 empty] | 2512.2 | 17.32074 | 336.6328 | 0.03366328 | -81.8184 | -0.00818184
4349.8 | 29.99035 | 820.1437 | 0.08201437 | -130.794 | -0.0130794 | [9 empty] | 2513.5 | 17.3297 | 337.5999 | 0.03375999 | -81.8993 | -0.00818993
4357 | 30.03999 | 821.0397 | 0.08210397 | -131.1669 | -0.01311669 | [9 empty] | 2518.6 | 17.36486 | 337.9872 | 0.03379872 | -82.7635 | -0.00827635
4364 | 30.08825 | 823.0541 | 0.08230541 | -130.9745 | -0.01309745 | [9 empty] | 2523.5 | 17.39865 | 338.748 | 0.0338748 | -82.5892 | -0.00825892
4370.9 | 30.13582 | 823.3176 | 0.08233176 | -131.6521 | -0.01316521 | [9 empty] | 2525.4 | 17.41175 | 338.5715 | 0.03385715 | -82.2723 | -0.00822723
4377.1 | 30.17857 | 824.6193 | 0.08246193 | -131.6397 | -0.01316397 | [9 empty] | 2528.5 | 17.43312 | 340.2169 | 0.03402169 | -82.6641 | -0.00826641
4383.4 | 30.22201 | 825.0982 | 0.08250982 | -132.0311 | -0.01320311 | [9 empty] | 2530.4 | 17.44622 | 340.8586 | 0.03408586 | -82.9438 | -0.00829438
4389.8 | 30.26613 | 826.3976 | 0.08263976 | -132.0563 | -0.01320563 | [9 empty] | 2532.7 | 17.46208 | 340.65 | 0.034065 | -83.0494 | -0.00830494
4394.6 | 30.29923 | 827.0071 | 0.08270071 | -132.0376 | -0.01320376 | [9 empty] | 2537 | 17.49173 | 340.8219 | 0.03408219 | -82.7325 | -0.00827325
4401.7 | 30.34818 | 827.3004 | 0.08273004 | -132.7091 | -0.01327091 | [9 empty] | 2540.5 | 17.51586 | 341.4177 | 0.03414177 | -82.8069 | -0.00828069
4408.4 | 30.39437 | 829.6585 | 0.08296585 | -132.7091 | -0.01327091 | [9 empty] | 2544.3 | 17.54206 | 342.4971 | 0.03424971 | -82.8381 | -0.00828381
4413 | 30.42609 | 830.1925 | 0.08301925 | -132.5972 | -0.01325972 | [9 empty] | 2547.6 | 17.56481 | 342.9577 | 0.03429577 | -82.9501 | -0.00829501
4419.4 | 30.47022 | 831.2535 | 0.08312535 | -133.188 | -0.0133188 | [9 empty] | 2551 | 17.58825 | 342.4306 | 0.03424306 | -83.1306 | -0.00831306
4425.2 | 30.5102 | 832.7592 | 0.08327592 | -133.4305 | -0.01334305 | [9 empty] | 2553.7 | 17.60687 | 343.5558 | 0.03435558 | -83.3169 | -0.00833169
4431.5 | 30.55364 | 832.8851 | 0.08328851 | -133.5425 | -0.01335425 | [9 empty] | 2558.5 | 17.63996 | 343.746 | 0.0343746 | -83.1989 | -0.00831989
4437.4 | 30.59432 | 833.6804 | 0.08336804 | -133.5984 | -0.01335984 | [9 empty] | 2562.2 | 17.66547 | 345.1921 | 0.03451921 | -83.5719 | -0.00835719
4445.4 | 30.64948 | 835.2593 | 0.08352593 | -133.7538 | -0.01337538 | [9 empty] | 2563.8 | 17.6765 | 344.8689 | 0.03448689 | -83.5658 | -0.00835658
4452.3 | 30.69705 | 835.5595 | 0.08355595 | -134.4316 | -0.01344316 | [9 empty] | 2566.3 | 17.69374 | 345.9827 | 0.03459827 | -83.9884 | -0.00839884
4458.9 | 30.74255 | 837.3035 | 0.08373035 | -134.5186 | -0.01345186 | [9 empty] | 2571 | 17.72614 | 346.0629 | 0.03460629 | -84.2123 | -0.00842123
4466.8 | 30.79702 | 838.6464 | 0.08386464 | -134.22 | -0.013422 | [9 empty] | 2574.4 | 17.74959 | 345.9368 | 0.03459368 | -84.1566 | -0.00841566
4473.4 | 30.84253 | 839.1483 | 0.08391483 | -135.0909 | -0.01350909 | [9 empty] | 2578 | 17.77441 | 347.9077 | 0.03479077 | -84.0321 | -0.00840321
4481.1 | 30.89562 | 840.8372 | 0.08408372 | -135.302 | -0.0135302 | [9 empty] | 2581.2 | 17.79647 | 346.1821 | 0.03461821 | -83.8394 | -0.00838394
4488.7 | 30.94801 | 841.3207 | 0.08413207 | -135.2586 | -0.01352586 | [9 empty] | 2585.3 | 17.82474 | 347.9695 | 0.03479695 | -84.1065 | -0.00841065
4494.3 | 30.98662 | 842.9249 | 0.08429249 | -135.8369 | -0.01358369 | [9 empty] | 2588.5 | 17.8468 | 348.2422 | 0.03482422 | -84.2807 | -0.00842807
4501.3 | 31.03489 | 843.9171 | 0.08439171 | -135.8492 | -0.01358492 | [9 empty] | 2592.1 | 17.87162 | 348.9733 | 0.03489733 | -84.5853 | -0.00845853
4507.8 | 31.0797 | 844.5474 | 0.08445474 | -136.21 | -0.013621 | [9 empty] | 2596.7 | 17.90334 | 349.7089 | 0.03497089 | -84.2683 | -0.00842683
4515.4 | 31.1321 | 846.3348 | 0.08463348 | -136.3469 | -0.01363469 | [9 empty] | 2601.2 | 17.93436 | 349.5255 | 0.03495255 | -84.5295 | -0.00845295
4521.2 | 31.17209 | 846.6854 | 0.08466854 | -136.6205 | -0.01366205 | [9 empty] | 2604.5 | 17.95712 | 350.7516 | 0.03507516 | -84.7096 | -0.00847096
4527.8 | 31.2176 | 848.0467 | 0.08480467 | -136.8691 | -0.01368691 | [9 empty] | 2605.9 | 17.96677 | 351.0289 | 0.03510289 | -84.8218 | -0.00848218
4534.3 | 31.26241 | 849.1398 | 0.08491398 | -137.2796 | -0.01372796 | [9 empty] | 2609.6 | 17.99228 | 351.1938 | 0.03511938 | -85.3876 | -0.00853876
4539.2 | 31.29619 | 849.7562 | 0.08497562 | -137.1924 | -0.01371924 | [9 empty] | 2612 | 18.00883 | 352.0624 | 0.03520624 | -84.7845 | -0.00847845
4544.8 | 31.3348 | 851.6285 | 0.08516285 | -137.4849 | -0.01374849 | [9 empty] | 2616.2 | 18.03778 | 352.3718 | 0.03523718 | -84.7845 | -0.00847845
4550.8 | 31.37617 | 852.3687 | 0.08523687 | -137.3729 | -0.01373729 | [9 empty] | 2620.6 | 18.06812 | 351.6797 | 0.03516797 | -85.0271 | -0.00850271
4557.6 | 31.42306 | 852.6047 | 0.08526047 | -137.9885 | -0.01379885 | [9 empty] | 2624 | 18.09156 | 353.1601 | 0.03531601 | -85.1826 | -0.00851826
4564 | 31.46718 | 854.3899 | 0.08543899 | -137.9885 | -0.01379885 | [9 empty] | 2626.6 | 18.10949 | 352.6582 | 0.03526582 | -85.1077 | -0.00851077
4571.6 | 31.51958 | 854.7657 | 0.08547657 | -138.2431 | -0.01382431 | [9 empty] | 2629.9 | 18.13224 | 354.9384 | 0.03549384 | -85.2136 | -0.00852136
4577.7 | 31.56164 | 856.1522 | 0.08561522 | -138.1625 | -0.01381625 | [9 empty] | 2634.1 | 18.1612 | 356.1026 | 0.03561026 | -85.462 | -0.0085462
4582.5 | 31.59473 | 857.1628 | 0.08571628 | -138.6413 | -0.01386413 | [9 empty] | 2637 | 18.18119 | 355.7038 | 0.03557038 | -85.5989 | -0.00855989
4589.1 | 31.64024 | 858.3247 | 0.08583247 | -139.2074 | -0.01392074 | [9 empty] | 2640.4 | 18.20463 | 356.3821 | 0.03563821 | -85.8042 | -0.00858042
4595.8 | 31.68643 | 858.7005 | 0.08587005 | -139.1575 | -0.01391575 | [9 empty] | 2642.6 | 18.2198 | 357.1452 | 0.03571452 | -85.9351 | -0.00859351
4602.6 | 31.73331 | 859.8876 | 0.08598876 | -139.456 | -0.0139456 | [9 empty] | 2644.2 | 18.23083 | 357.3309 | 0.03573309 | -86.109 | -0.0086109
4607.5 | 31.7671 | 860.8845 | 0.08608845 | -139.5554 | -0.01395554 | [9 empty] | 2647.9 | 18.25634 | 356.9413 | 0.03569413 | -85.9038 | -0.00859038
4613.4 | 31.80778 | 861.3428 | 0.08613428 | -139.9845 | -0.01399845 | [9 empty] | 2652.7 | 18.28944 | 357.5921 | 0.03575921 | -86.1027 | -0.00861027
4619.8 | 31.8519 | 862.9653 | 0.08629653 | -140.0717 | -0.01400717 | [9 empty] | 2655.3 | 18.30736 | 358.786 | 0.0358786 | -86.1461 | -0.00861461
4624.3 | 31.88293 | 864.1913 | 0.08641913 | -139.9722 | -0.01399722 | [9 empty] | 2659.3 | 18.33494 | 358.3346 | 0.03583346 | -86.2644 | -0.00862644
4630.1 | 31.92292 | 863.7352 | 0.08637352 | -140.0281 | -0.01400281 | [9 empty] | 2664.1 | 18.36804 | 359.5377 | 0.03595377 | -86.3266 | -0.00863266
4635.7 | 31.96153 | 864.9017 | 0.08649017 | -140.6373 | -0.01406373 | [9 empty] | 2666.3 | 18.3832 | 359.0542 | 0.03590542 | -86.7868 | -0.00867868
4642.5 | 32.00841 | 866.3638 | 0.08663638 | -140.4757 | -0.01404757 | [9 empty] | 2671.2 | 18.41699 | 360.2321 | 0.03602321 | -86.1711 | -0.00861711
4650.2 | 32.0615 | 867.1567 | 0.08671567 | -141.1845 | -0.01411845 | [9 empty] | 2674.8 | 18.44181 | 360.6423 | 0.03606423 | -86.4696 | -0.00864696
4656.8 | 32.107 | 868.825 | 0.0868825 | -141.8313 | -0.01418313 | [9 empty] | 2678.6 | 18.46801 | 362.4664 | 0.03624664 | -86.5816 | -0.00865816
4663.8 | 32.15527 | 869.9089 | 0.08699089 | -141.6137 | -0.01416137 | [9 empty] | 2682.5 | 18.4949 | 362.015 | 0.0362015 | -86.9109 | -0.00869109
4671.1 | 32.2056 | 870.6491 | 0.08706491 | -141.5764 | -0.01415764 | [9 empty] | 2685.6 | 18.51627 | 361.8912 | 0.03618912 | -86.9235 | -0.00869235
4678.9 | 32.25938 | 870.5185 | 0.08705185 | -141.8749 | -0.01418749 | [9 empty] | 2689.3 | 18.54178 | 363.3785 | 0.03633785 | -87.2654 | -0.00872654
4684.9 | 32.30074 | 872.361 | 0.0872361 | -141.7877 | -0.01417877 | [9 empty] | 2692.2 | 18.56178 | 364.2585 | 0.03642585 | -87.2965 | -0.00872965
4692.9 | 32.3559 | 873.8414 | 0.08738414 | -142.2852 | -0.01422852 | [9 empty] | 2694.6 | 18.57832 | 363.7681 | 0.03637681 | -87.4397 | -0.00874397
4699.2 | 32.39934 | 874.4441 | 0.08744441 | -142.478 | -0.0142478 | [9 empty] | 2698.2 | 18.60314 | 364.5999 | 0.03645999 | -87.5264 | -0.00875264
4706 | 32.44622 | 875.6197 | 0.08756197 | -142.7143 | -0.01427143 | [9 empty] | 2700.5 | 18.619 | 365.6564 | 0.03656564 | -87.6696 | -0.00876696
4711.9 | 32.4869 | 877.5057 | 0.08775057 | -142.963 | -0.0142963 | [9 empty] | 2704.2 | 18.64451 | 366.2958 | 0.03662958 | -87.6137 | -0.00876137
4717.8 | 32.52758 | 877.2055 | 0.08772055 | -143.4978 | -0.01434978 | [9 empty] | 2707 | 18.66382 | 366.1812 | 0.03661812 | -87.6573 | -0.00876573
4722.9 | 32.56274 | 878.0718 | 0.08780718 | -143.5288 | -0.01435288 | [9 empty] | 2709.9 | 18.68381 | 366.4997 | 0.03664997 | -88.0925 | -0.00880925
4730.6 | 32.61583 | 878.9907 | 0.08789907 | -143.7277 | -0.01437277 | [9 empty] | 2714.1 | 18.71277 | 367.1414 | 0.03671414 | -87.8502 | -0.00878502
4738.6 | 32.67099 | 880.785 | 0.0880785 | -143.6097 | -0.01436097 | [9 empty] | 2717.2 | 18.73414 | 368.3147 | 0.03683147 | -87.5453 | -0.00875453
4744.1 | 32.70891 | 881.4588 | 0.08814588 | -144.3309 | -0.01443309 | [9 empty] | 2720.1 | 18.75414 | 368.2299 | 0.03682299 | -88.3847 | -0.00883847
4751.9 | 32.76269 | 882.7833 | 0.08827833 | -144.0076 | -0.01440076 | [9 empty] | 2723.9 | 18.78034 | 368.5416 | 0.03685416 | -88.2977 | -0.00882977
4758.1 | 32.80543 | 883.2486 | 0.08832486 | -144.4181 | -0.01444181 | [9 empty] | 2728.1 | 18.80929 | 369.6966 | 0.03696966 | -88.391 | -0.0088391
4763.5 | 32.84266 | 884.6762 | 0.08846762 | -144.723 | -0.0144723 | [9 empty] | 2730.9 | 18.8286 | 369.6393 | 0.03696393 | -88.2541 | -0.00882541
4769.8 | 32.8861 | 885.7303 | 0.08857303 | -145.2076 | -0.01452076 | [9 empty] | 2733.9 | 18.84928 | 369.6095 | 0.03696095 | -88.7766 | -0.00887766
4775.7 | 32.92678 | 886.7365 | 0.08867365 | -145.4689 | -0.01454689 | [9 empty] | 2738.2 | 18.87893 | 370.8355 | 0.03708355 | -88.733 | -0.0088733
4781.3 | 32.96539 | 887.5866 | 0.08875866 | -145.3196 | -0.01453196 | [9 empty] | 2741.9 | 18.90444 | 371.4359 | 0.03714359 | -89.0065 | -0.00890065
4788.8 | 33.0171 | 888.4644 | 0.08884644 | -145.8357 | -0.01458357 | [9 empty] | 2743.1 | 18.91271 | 371.8874 | 0.03718874 | -88.7703 | -0.00887703
4796.5 | 33.07019 | 889.6583 | 0.08896583 | -145.9477 | -0.01459477 | [9 empty] | 2746.5 | 18.93616 | 372.6344 | 0.03726344 | -89.0625 | -0.00890625
4802.8 | 33.11362 | 890.261 | 0.0890261 | -146.3829 | -0.01463829 | [9 empty] | 2750.2 | 18.96167 | 372.8957 | 0.03728957 | -88.8573 | -0.00888573
4810.8 | 33.16878 | 891.6291 | 0.08916291 | -146.1093 | -0.01461093 | [9 empty] | 2753.6 | 18.98511 | 373.0653 | 0.03730653 | -89.1309 | -0.00891309
4818.1 | 33.21911 | 892.2432 | 0.08922432 | -146.6255 | -0.01466255 | [9 empty] | 2757.3 | 19.01062 | 373.5419 | 0.03735419 | -89.2738 | -0.00892738
4825.2 | 33.26806 | 894.4272 | 0.08944272 | -146.9364 | -0.01469364 | [9 empty] | 2760.4 | 19.03199 | 373.6084 | 0.03736084 | -89.1309 | -0.00891309
4832.1 | 33.31564 | 894.6357 | 0.08946357 | -147.3655 | -0.01473655 | [9 empty] | 2765.4 | 19.06646 | 374.0232 | 0.03740232 | -89.8273 | -0.00898273
4839.5 | 33.36666 | 895.9305 | 0.08959305 | -147.8257 | -0.01478257 | [9 empty] | 2769.6 | 19.09542 | 373.6497 | 0.03736497 | -89.3361 | -0.00893361
4845.2 | 33.40596 | 896.9228 | 0.08969228 | -147.4402 | -0.01474402 | [9 empty] | 2774.1 | 19.12645 | 375.7053 | 0.03757053 | -89.6221 | -0.00896221
4852.7 | 33.45767 | 897.0602 | 0.08970602 | -147.9438 | -0.01479438 | [9 empty] | 2778 | 19.15334 | 376.1956 | 0.03761956 | -89.3674 | -0.00893674
4861.6 | 33.51903 | 898.8638 | 0.08988638 | -148.2922 | -0.01482922 | [9 empty] | 2780.3 | 19.16919 | 375.9596 | 0.03759596 | -89.6657 | -0.00896657
4867.2 | 33.55764 | 901.1554 | 0.09011554 | -148.354 | -0.0148354 | [9 empty] | 2782.5 | 19.18436 | 376.89 | 0.037689 | -90.1009 | -0.00901009
4874 | 33.60452 | 900.8919 | 0.09008919 | -148.5658 | -0.01485658 | [9 empty] | 2786.7 | 19.21332 | 377.4102 | 0.03774102 | -89.9952 | -0.00899952
4881 | 33.65279 | 902.1821 | 0.09021821 | -149.0194 | -0.01490194 | [9 empty] | 2789.5 | 19.23263 | 377.7013 | 0.03777013 | -90.0202 | -0.00900202
4887 | 33.69415 | 903.0185 | 0.09030185 | -149.2746 | -0.01492746 | [9 empty] | 2791.8 | 19.24848 | 378.4185 | 0.03784185 | -90.611 | -0.0090611
4894.6 | 33.74655 | 904.6043 | 0.09046043 | -149.3429 | -0.01493429 | [9 empty] | 2796.9 | 19.28365 | 378.6042 | 0.03786042 | -90.2938 | -0.00902938
4900.2 | 33.78516 | 905.1612 | 0.09051612 | -149.5729 | -0.01495729 | [9 empty] | 2800.5 | 19.30847 | 378.7004 | 0.03787004 | -90.5797 | -0.00905797
4908.2 | 33.84032 | 906.7173 | 0.09067173 | -149.8341 | -0.01498341 | [9 empty] | 2803.6 | 19.32984 | 380.0181 | 0.03800181 | -90.2625 | -0.00902625
4914 | 33.88031 | 906.8616 | 0.09068616 | -149.7782 | -0.01497782 | [9 empty] | 2806.8 | 19.3519 | 380.9898 | 0.03809898 | -90.1881 | -0.00901881
4920.4 | 33.92443 | 908.2045 | 0.09082045 | -150.2633 | -0.01502633 | [9 empty] | 2809.8 | 19.37259 | 380.701 | 0.0380701 | -90.5986 | -0.00905986
4927.7 | 33.97477 | 909.0708 | 0.09090708 | -150.2817 | -0.01502817 | [9 empty] | 2812.2 | 19.38913 | 381.6108 | 0.03816108 | -90.5177 | -0.00905177
4932.5 | 34.00786 | 910.5328 | 0.09105328 | -150.6425 | -0.01506425 | [9 empty] | 2814.9 | 19.40775 | 382.2616 | 0.03822616 | -90.6481 | -0.00906481
4938.2 | 34.04716 | 910.9958 | 0.09109958 | -151.0465 | -0.01510465 | [9 empty] | 2818.6 | 19.43326 | 382.1608 | 0.03821608 | -90.7663 | -0.00907663
4944.4 | 34.08991 | 911.8986 | 0.09118986 | -151.1025 | -0.01511025 | [9 empty] | 2821.8 | 19.45532 | 382.351 | 0.0382351 | -90.9902 | -0.00909902
4951.7 | 34.14024 | 913.1934 | 0.09131934 | -151.5753 | -0.01515753 | [9 empty] | 2825.3 | 19.47945 | 382.7818 | 0.03827818 | -90.785 | -0.0090785
4957.3 | 34.17885 | 914.6257 | 0.09146257 | -151.5379 | -0.01515379 | [9 empty] | 2828 | 19.49807 | 382.8483 | 0.03828483 | -91.0833 | -0.00910833
4964 | 34.22504 | 915.1826 | 0.09151826 | -151.569 | -0.0151569 | [9 empty] | 2831.6 | 19.52289 | 383.868 | 0.0383868 | -90.9466 | -0.00909466
4970.4 | 34.26917 | 915.9274 | 0.09159274 | -152.2092 | -0.01522092 | [9 empty] | 2834.9 | 19.54564 | 384.8924 | 0.03848924 | -90.9466 | -0.00909466
4977.3 | 34.31674 | 916.5461 | 0.09165461 | -152.3088 | -0.01523088 | [9 empty] | 2839.8 | 19.57943 | 384.897 | 0.0384897 | -91.3881 | -0.00913881
4983.4 | 34.3588 | 918.1227 | 0.09181227 | -152.4144 | -0.01524144 | [9 empty] | 2843.1 | 19.60218 | 385.6143 | 0.03856143 | -91.3135 | -0.00913135
4990.1 | 34.40499 | 918.9156 | 0.09189156 | -152.7505 | -0.01527505 | [9 empty] | 2844.9 | 19.61459 | 386.7968 | 0.03867968 | -91.5871 | -0.00915871
4996.7 | 34.4505 | 920.4694 | 0.09204694 | -153.2044 | -0.01532044 | [9 empty] | 2848.5 | 19.63941 | 386.5356 | 0.03865356 | -92.0599 | -0.00920599
5003.3 | 34.496 | 921.0308 | 0.09210308 | -153.3348 | -0.01533348 | [9 empty] | 2852.4 | 19.6663 | 387.8349 | 0.03878349 | -91.5621 | -0.00915621
5009.4 | 34.53806 | 921.3883 | 0.09213883 | -153.5153 | -0.01535153 | [9 empty] | 2856.1 | 19.69181 | 387.6447 | 0.03876447 | -91.693 | -0.0091693
5015.3 | 34.57874 | 923.6639 | 0.09236639 | -153.5713 | -0.01535713 | [9 empty] | 2860.3 | 19.72077 | 389.7874 | 0.03897874 | -92.3829 | -0.00923829
5023.4 | 34.63458 | 923.6342 | 0.09236342 | -153.8822 | -0.01538822 | [9 empty] | 2862.2 | 19.73387 | 388.4605 | 0.03884605 | -91.7923 | -0.00917923
5029.6 | 34.67733 | 924.4843 | 0.09244843 | -153.8136 | -0.01538136 | [9 empty] | 2866.8 | 19.76558 | 389.572 | 0.0389572 | -92.0163 | -0.00920163
5035 | 34.71456 | 925.6393 | 0.09256393 | -154.1868 | -0.01541868 | [9 empty] | 2869.6 | 19.78489 | 389.7346 | 0.03897346 | -92.0473 | -0.00920473
5041.8 | 34.76145 | 927.0876 | 0.09270876 | -154.504 | -0.0154504 | [9 empty] | 2872.6 | 19.80557 | 390.8576 | 0.03908576 | -92.4578 | -0.00924578
5049.3 | 34.81315 | 928.4626 | 0.09284626 | -154.7589 | -0.01547589 | [9 empty] | 2874.6 | 19.81936 | 390.9836 | 0.03909836 | -92.5074 | -0.00925074
5057.5 | 34.86969 | 928.6826 | 0.09286826 | -155.1256 | -0.01551256 | [9 empty] | 2878.2 | 19.84418 | 391.3297 | 0.03913297 | -92.7624 | -0.00927624
5063.1 | 34.9083 | 930.1447 | 0.09301447 | -155.586 | -0.0155586 | [9 empty] | 2882.5 | 19.87383 | 391.5611 | 0.03915611 | -92.781 | -0.0092781
5070.2 | 34.95725 | 930.4953 | 0.09304953 | -155.4741 | -0.01554741 | [9 empty] | 2885.9 | 19.89727 | 391.7971 | 0.03917971 | -92.8557 | -0.00928557
5078.1 | 35.01172 | 932.1247 | 0.09321247 | -155.9279 | -0.01559279 | [9 empty] | 2889.5 | 19.92209 | 393.7634 | 0.03937634 | -93.1855 | -0.00931855
5083.3 | 35.04757 | 933.3484 | 0.09333484 | -156.1516 | -0.01561516 | [9 empty] | 2892.8 | 19.94484 | 393.6007 | 0.03936007 | -92.6381 | -0.00926381
5092 | 35.10756 | 933.8502 | 0.09338502 | -155.9279 | -0.01559279 | [9 empty] | 2896.1 | 19.9676 | 393.7084 | 0.03937084 | -92.9861 | -0.00929861
5097.6 | 35.14617 | 935.2596 | 0.09352596 | -156.873 | -0.0156873 | [9 empty] | 2900.1 | 19.99517 | 394.57 | 0.039457 | -92.9242 | -0.00929242
5103.6 | 35.18753 | 935.7982 | 0.09357982 | -156.904 | -0.0156904 | [9 empty] | 2902.5 | 20.01172 | 394.9802 | 0.03949802 | -93.2722 | -0.00932722
5109.1 | 35.22546 | 936.7561 | 0.09367561 | -157.1217 | -0.01571217 | [9 empty] | 2907.4 | 20.0455 | 395.8648 | 0.03958648 | -93.4901 | -0.00934901
5115.1 | 35.26682 | 937.9386 | 0.09379386 | -157.1902 | -0.01571902 | [9 empty] | 2911.2 | 20.0717 | 396.4354 | 0.03964354 | -93.6081 | -0.00936081
5121.8 | 35.31302 | 937.9454 | 0.09379454 | -157.5385 | -0.01575385 | [9 empty] | 2914.1 | 20.0917 | 396.6417 | 0.03966417 | -93.4215 | -0.00934215
5128.3 | 35.35783 | 939.6893 | 0.09396893 | -157.8307 | -0.01578307 | [9 empty] | 2918.9 | 20.12479 | 397.391 | 0.0397391 | -93.3033 | -0.00933033
5133.3 | 35.39231 | 940.6243 | 0.09406243 | -158.1043 | -0.01581043 | [9 empty] | 2922.2 | 20.14755 | 397.0863 | 0.03970863 | -93.7385 | -0.00937385
5140.3 | 35.44057 | 940.8879 | 0.09408879 | -158.1726 | -0.01581726 | [9 empty] | 2925.3 | 20.16892 | 397.6248 | 0.03976248 | -93.3718 | -0.00933718
5146 | 35.47987 | 942.3041 | 0.09423041 | -158.4028 | -0.01584028 | [9 empty] | 2927.4 | 20.1834 | 398.1816 | 0.03981816 | -93.4465 | -0.00934465
5153.6 | 35.53227 | 943.5691 | 0.09435691 | -158.5521 | -0.01585521 | [9 empty] | 2932 | 20.21511 | 398.7592 | 0.03987592 | -93.6205 | -0.00936205
5160.7 | 35.58122 | 944.7081 | 0.09447081 | -158.4089 | -0.01584089 | [9 empty] | 2934.3 | 20.23097 | 399.7972 | 0.03997972 | -93.5458 | -0.00935458
5169.2 | 35.63982 | 945.2855 | 0.09452855 | -159.1366 | -0.01591366 | [9 empty] | 2938.3 | 20.25855 | 399.5222 | 0.03995222 | -93.832 | -0.0093832
5175.8 | 35.68533 | 947.2426 | 0.09472426 | -159.3106 | -0.01593106 | [9 empty] | 2942 | 20.28406 | 399.8202 | 0.03998202 | -93.8754 | -0.00938754
5183.9 | 35.74117 | 948.7001 | 0.09487001 | -159.2922 | -0.01592922 | [9 empty] | 2946.5 | 20.31509 | 400.7873 | 0.04007873 | -94.2549 | -0.00942549
5190.3 | 35.7853 | 948.998 | 0.0948998 | -159.7332 | -0.01597332 | [9 empty] | 2949.7 | 20.33715 | 401.3235 | 0.04013235 | -94.2798 | -0.00942798
5197 | 35.83149 | 950.1209 | 0.09501209 | -159.6961 | -0.01596961 | [9 empty] | 2954.3 | 20.36886 | 401.9239 | 0.04019239 | -94.3542 | -0.00943542
5205.4 | 35.88941 | 950.7305 | 0.09507305 | -160.1626 | -0.01601626 | [9 empty] | 2956.5 | 20.38403 | 401.2456 | 0.04012456 | -94.3915 | -0.00943915
5213.6 | 35.94595 | 952.2452 | 0.09522452 | -160.971 | -0.0160971 | [9 empty] | 2962.9 | 20.42816 | 403.2691 | 0.04032691 | -94.4165 | -0.00944165
5220.8 | 35.99559 | 953.7486 | 0.09537486 | -160.8528 | -0.01608528 | [9 empty] | 2966.2 | 20.45091 | 403.1706 | 0.04031706 | -94.8767 | -0.00948767
5227.1 | 36.03902 | 955.19 | 0.095519 | -161.0953 | -0.01610953 | [9 empty] | 2968.7 | 20.46815 | 404.2889 | 0.04042889 | -94.8144 | -0.00948144
5234.5 | 36.09004 | 955.9417 | 0.09559417 | -161.145 | -0.0161145 | [9 empty] | 2973.8 | 20.50331 | 403.8787 | 0.04038787 | -94.9886 | -0.00949886
5242.5 | 36.1452 | 956.526 | 0.0956526 | -161.7544 | -0.01617544 | [9 empty] | 2976.3 | 20.52055 | 405.1322 | 0.04051322 | -95.4299 | -0.00954299
5249.3 | 36.19208 | 958.3341 | 0.09583341 | -161.9285 | -0.01619285 | [9 empty] | 2978.5 | 20.53571 | 406.4178 | 0.04064178 | -95.1129 | -0.00951129
5257.6 | 36.24931 | 959.1683 | 0.09591683 | -162.5565 | -0.01625565 | [9 empty] | 2981.3 | 20.55502 | 406.1497 | 0.04061497 | -95.5918 | -0.00955918
5264.4 | 36.29619 | 959.0515 | 0.09590515 | -162.171 | -0.0162171 | [9 empty] | 2987.3 | 20.59639 | 406.2184 | 0.04062184 | -95.5668 | -0.00955668
5271.1 | 36.34239 | 960.9948 | 0.09609948 | -162.7928 | -0.01627928 | [9 empty] | 2989.7 | 20.61293 | 407.2061 | 0.04072061 | -95.5419 | -0.00955419
5278 | 36.38996 | 962.3079 | 0.09623079 | -162.7058 | -0.01627058 | [9 empty] | 2993.5 | 20.63913 | 408.0563 | 0.04080563 | -95.3989 | -0.00953989
5283.3 | 36.4265 | 962.3216 | 0.09623216 | -163.135 | -0.0163135 | [9 empty] | 2995.8 | 20.65499 | 408.5399 | 0.04085399 | -95.6289 | -0.00956289
5290.5 | 36.47614 | 964.8264 | 0.09648264 | -163.2966 | -0.01632966 | [9 empty] | 2999.3 | 20.67912 | 408.1114 | 0.04081114 | -95.9834 | -0.00959834
5298.7 | 36.53268 | 964.7026 | 0.09647026 | -163.5266 | -0.01635266 | [9 empty] | 3003.7 | 20.70946 | 408.9707 | 0.04089707 | -95.8218 | -0.00958218
5304.6 | 36.57336 | 966.0799 | 0.09660799 | -163.5266 | -0.01635266 | [9 empty] | 3005.9 | 20.72463 | 410.1577 | 0.04101577 | -96.1201 | -0.00961201
5310.1 | 36.61128 | 967.5214 | 0.09675214 | -163.8874 | -0.01638874 | [9 empty] | 3010.4 | 20.75565 | 409.5963 | 0.04095963 | -96.1949 | -0.00961949
5316 | 36.65196 | 967.9911 | 0.09679911 | -164.1174 | -0.01641174 | [9 empty] | 3013.5 | 20.77703 | 410.6436 | 0.04106436 | -95.8281 | -0.00958281
5323.7 | 36.70505 | 968.9055 | 0.09689055 | -164.5402 | -0.01645402 | [9 empty] | 3016.9 | 20.80047 | 410.6848 | 0.04106848 | -96.5119 | -0.00965119
5331.1 | 36.75607 | 971.1124 | 0.09711124 | -164.6209 | -0.01646209 | [9 empty] | 3020.7 | 20.82667 | 411.448 | 0.0411448 | -96.313 | -0.0096313
5336.9 | 36.79606 | 970.9818 | 0.09709818 | -165.0935 | -0.01650935 | [9 empty] | 3024.1 | 20.85011 | 411.6015 | 0.04116015 | -96.8415 | -0.00968415
5343.3 | 36.84018 | 971.5432 | 0.09715432 | -164.7765 | -0.01647765 | [9 empty] | 3027.5 | 20.87355 | 412.6121 | 0.04126121 | -96.4935 | -0.00964935
5347.7 | 36.87052 | 972.7899 | 0.09727899 | -164.9568 | -0.01649568 | [9 empty] | 3032.6 | 20.90871 | 413.24 | 0.041324 | -96.5553 | -0.00965553
5356.5 | 36.93119 | 973.5828 | 0.09735828 | -165.243 | -0.0165243 | [9 empty] | 3035.7 | 20.93009 | 413.2492 | 0.04132492 | -96.8478 | -0.00968478
5361 | 36.96222 | 974.8569 | 0.09748569 | -165.2304 | -0.01652304 | [9 empty] | 3038.3 | 20.94801 | 412.6969 | 0.04126969 | -97.0157 | -0.00970157
5368.2 | 37.01186 | 975.8217 | 0.09758217 | -165.423 | -0.0165423 | [9 empty] | 3040.3 | 20.9618 | 415.0871 | 0.04150871 | -96.6922 | -0.00966922
5375.2 | 37.06012 | 975.7071 | 0.09757071 | -165.8646 | -0.01658646 | [9 empty] | 3043.4 | 20.98318 | 414.599 | 0.0414599 | -97.283 | -0.0097283
5382.1 | 37.10769 | 978.1087 | 0.09781087 | -166.0885 | -0.01660885 | [9 empty] | 3048.1 | 21.01558 | 415.1719 | 0.04151719 | -96.9847 | -0.00969847
5389.6 | 37.1594 | 978.512 | 0.0978512 | -166.9403 | -0.01669403 | [9 empty] | 3052.5 | 21.04592 | 416.4071 | 0.04164071 | -97.5442 | -0.00975442
5395.3 | 37.1987 | 979.6464 | 0.09796464 | -166.7352 | -0.01667352 | [9 empty] | 3055.6 | 21.06729 | 416.9044 | 0.04169044 | -97.4572 | -0.00974572
5400.9 | 37.23731 | 979.7861 | 0.09797861 | -167.1889 | -0.01671889 | [9 empty] | 3060.4 | 21.10039 | 417.5002 | 0.04175002 | -97.4012 | -0.00974012
5407.3 | 37.28144 | 981.5943 | 0.09815943 | -167.1145 | -0.01671145 | [9 empty] | 3063.5 | 21.12176 | 417.4452 | 0.04174452 | -97.4759 | -0.00974759
5413.8 | 37.32625 | 983.5926 | 0.09835926 | -167.3694 | -0.01673694 | [9 empty] | 3066.6 | 21.14313 | 418.3733 | 0.04183733 | -98.0914 | -0.00980914
5421.1 | 37.37659 | 983.1938 | 0.09831938 | -167.7613 | -0.01677613 | [9 empty] | 3069.8 | 21.1652 | 418.4604 | 0.04184604 | -97.8861 | -0.00978861
5427.1 | 37.41795 | 984.7636 | 0.09847636 | -168.0656 | -0.01680656 | [9 empty] | 3074.3 | 21.19622 | 419.4779 | 0.04194779 | -98.4522 | -0.00984522
5434 | 37.46553 | 986.1364 | 0.09861364 | -168.0038 | -0.01680038 | [9 empty] | 3077 | 21.21484 | 419.5168 | 0.04195168 | -98.3279 | -0.00983279
5440.2 | 37.50827 | 986.6359 | 0.09866359 | -168.0222 | -0.01680222 | [9 empty] | 3081.2 | 21.24379 | 420.2043 | 0.04202043 | -97.8302 | -0.00978302
5446.1 | 37.54895 | 987.7291 | 0.09877291 | -168.4141 | -0.01684141 | [9 empty] | 3083.4 | 21.25896 | 419.0654 | 0.04190654 | -98.4583 | -0.00984583
5454.1 | 37.60411 | 988.4165 | 0.09884165 | -168.4827 | -0.01684827 | [9 empty] | 3087.7 | 21.28861 | 420.3831 | 0.04203831 | -98.7815 | -0.00987815
5460.7 | 37.64961 | 989.8648 | 0.09898648 | -169.0735 | -0.01690735 | [9 empty] | 3091.3 | 21.31343 | 421.4624 | 0.04214624 | -98.4956 | -0.00984956
5466.4 | 37.68891 | 990.4147 | 0.09904147 | -169.3158 | -0.01693158 | [9 empty] | 3093.5 | 21.3286 | 421.3685 | 0.04213685 | -98.8002 | -0.00988002
5474 | 37.74131 | 991.5424 | 0.09915424 | -168.9116 | -0.01689116 | [9 empty] | 3096.9 | 21.35204 | 422.1545 | 0.04221545 | -98.7319 | -0.00987319
5479.2 | 37.77716 | 991.5928 | 0.09915928 | -169.6454 | -0.01696454 | [9 empty] | 3100 | 21.37341 | 423.0345 | 0.04230345 | -99.0614 | -0.00990614
5484.4 | 37.81302 | 992.7797 | 0.09927797 | -169.8816 | -0.01698816 | [9 empty] | 3103.9 | 21.4003 | 423.6372 | 0.04236372 | -98.8874 | -0.00988874
5491.2 | 37.8599 | 993.8637 | 0.09938637 | -170.2049 | -0.01702049 | [9 empty] | 3106.6 | 21.41892 | 423.1514 | 0.04231514 | -98.9558 | -0.00989558
5496.2 | 37.89437 | 993.7103 | 0.09937103 | -170.4101 | -0.01704101 | [9 empty] | 3110 | 21.44236 | 424.602 | 0.0424602 | -99.1111 | -0.00991111
5503.5 | 37.9447 | 995.3763 | 0.09953763 | -170.5907 | -0.01705907 | [9 empty] | 3112.6 | 21.46029 | 424.9068 | 0.04249068 | -99.3474 | -0.00993474
5509.3 | 37.98469 | 996.6595 | 0.09966595 | -170.603 | -0.0170603 | [9 empty] | 3116.7 | 21.48855 | 426.1374 | 0.04261374 | -98.9369 | -0.00989369
5516.8 | 38.0364 | 998.1331 | 0.09981331 | -170.8083 | -0.01708083 | [9 empty] | 3120.3 | 21.51338 | 425.828 | 0.0425828 | -99.4843 | -0.00994843
5523 | 38.07915 | 998.8595 | 0.09988595 | -171.1255 | -0.01711255 | [9 empty] | 3122.1 | 21.52579 | 426.653 | 0.0426653 | -99.3287 | -0.00993287
5529.6 | 38.12466 | 999.4049 | 0.09994049 | -171.66 | -0.017166 | [9 empty] | 3126.3 | 21.55474 | 427.6819 | 0.04276819 | -99.1857 | -0.00991857
5534.4 | 38.15775 | 999.9825 | 0.09999825 | -171.6167 | -0.01716167 | [9 empty] | 3130.9 | 21.58646 | 426.763 | 0.0426763 | -99.6893 | -0.00996893
5542.3 | 38.21222 | 1001.4147 | 0.10014147 | -172.0703 | -0.01720703 | [9 empty] | 3135.7 | 21.61955 | 427.9844 | 0.04279844 | -100.0254 | -0.01000254
5548.7 | 38.25634 | 1002.5789 | 0.10025789 | -172.1079 | -0.01721079 | [9 empty] | 3138.8 | 21.64093 | 428.8278 | 0.04288278 | -99.8015 | -0.00998015
5555.6 | 38.30392 | 1003.4634 | 0.10034634 | -172.5865 | -0.01725865 | [9 empty] | 3141.9 | 21.6623 | 428.6788 | 0.04286788 | -100.1495 | -0.01001495
5563.3 | 38.357 | 1003.0761 | 0.10030761 | -172.6051 | -0.01726051 | [9 empty] | 3144 | 21.67678 | 429.969 | 0.0429969 | -100.0189 | -0.01000189
5570.1 | 38.40389 | 1005.9384 | 0.10059384 | -173.0903 | -0.01730903 | [9 empty] | 3146.1 | 21.69126 | 430.5373 | 0.04305373 | -100.0005 | -0.01000005
5576 | 38.44457 | 1006.2386 | 0.10062386 | -173.5379 | -0.01735379 | [9 empty] | 3150 | 21.71815 | 430.9567 | 0.04309567 | -100.33 | -0.010033
5582.7 | 38.49076 | 1007.0544 | 0.10070544 | -173.4693 | -0.01734693 | [9 empty] | 3154 | 21.74573 | 431.3967 | 0.04313967 | -100.0874 | -0.01000874
5588.4 | 38.53006 | 1008.9175 | 0.10089175 | -173.9731 | -0.01739731 | [9 empty] | 3157.7 | 21.77124 | 431.2088 | 0.04312088 | -100.2677 | -0.01002677
5596.1 | 38.58315 | 1009.1926 | 0.10091926 | -173.9234 | -0.01739234 | [9 empty] | 3162.2 | 21.80226 | 431.5548 | 0.04315548 | -100.7095 | -0.01007095
5603.8 | 38.63624 | 1011.1038 | 0.10111038 | -174.3773 | -0.01743773 | [9 empty] | 3165.6 | 21.8257 | 432.6067 | 0.04326067 | -100.616 | -0.0100616
5610 | 38.67899 | 1012.1281 | 0.10121281 | -174.5266 | -0.01745266 | [9 empty] | 3169.6 | 21.85328 | 432.0269 | 0.04320269 | -101.1382 | -0.01011382
5616.3 | 38.72242 | 1012.4397 | 0.10124397 | -174.4085 | -0.01744085 | [9 empty] | 3174 | 21.88362 | 433.3171 | 0.04333171 | -101.2501 | -0.01012501
5624.6 | 38.77965 | 1013.235 | 0.1013235 | -174.8811 | -0.01748811 | [9 empty] | 3177.9 | 21.91051 | 435.2696 | 0.04352696 | -100.9082 | -0.01009082
5633.6 | 38.8417 | 1013.9316 | 0.10139316 | -174.8314 | -0.01748314 | [9 empty] | 3180.1 | 21.92568 | 434.6004 | 0.04346004 | -101.1447 | -0.01011447
5642.2 | 38.90099 | 1015.3823 | 0.10153823 | -175.7018 | -0.01757018 | [9 empty] | 3185.2 | 21.96084 | 435.4071 | 0.04354071 | -101.3061 | -0.01013061
5652.2 | 38.96994 | 1016.7664 | 0.10167664 | -175.5589 | -0.01755589 | [9 empty] | 3186.4 | 21.96911 | 435.3085 | 0.04353085 | -101.729 | -0.0101729
5658.9 | 39.01613 | 1017.6509 | 0.10176509 | -176.0067 | -0.01760067 | [9 empty] | 3190.4 | 21.99669 | 436.8623 | 0.04368623 | -101.6047 | -0.01016047
5667.3 | 39.07405 | 1019.3399 | 0.10193399 | -176.0685 | -0.01760685 | [9 empty] | 3194.2 | 22.02289 | 436.9654 | 0.04369654 | -101.7789 | -0.01017789
5674.8 | 39.12576 | 1019.6447 | 0.10196447 | -176.8151 | -0.01768151 | [9 empty] | 3198.1 | 22.04978 | 437.2037 | 0.04372037 | -101.5673 | -0.01015673
5681.6 | 39.17264 | 1021.5582 | 0.10215582 | -176.5786 | -0.01765786 | [9 empty] | 3203.7 | 22.08839 | 437.3985 | 0.04373985 | -101.586 | -0.0101586
5690.4 | 39.23331 | 1022.963 | 0.1022963 | -176.9454 | -0.01769454 | [9 empty] | 3206.8 | 22.10976 | 438.2235 | 0.04382235 | -102.0525 | -0.01020525
5696.9 | 39.27813 | 1023.9691 | 0.10239691 | -177.132 | -0.0177132 | [9 empty] | 3209.5 | 22.12838 | 438.8949 | 0.04388949 | -101.9342 | -0.01019342
5701.8 | 39.31191 | 1024.6495 | 0.10246495 | -177.9778 | -0.01779778 | [9 empty] | 3212.9 | 22.15182 | 437.9141 | 0.04379141 | -102.5437 | -0.01025437
5709.3 | 39.36362 | 1025.8092 | 0.10258092 | -178.0895 | -0.01780895 | [9 empty] | 3215.3 | 22.16837 | 439.3556 | 0.04393556 | -101.8722 | -0.01018722
5716.1 | 39.41051 | 1025.816 | 0.1025816 | -178.1765 | -0.01781765 | [9 empty] | 3218.4 | 22.18974 | 440.1003 | 0.04401003 | -102.4254 | -0.01024254
5724 | 39.46498 | 1027.2117 | 0.10272117 | -178.5623 | -0.01785623 | [9 empty] | 3221.9 | 22.21387 | 440.4326 | 0.04404326 | -101.8969 | -0.01018969
5731.5 | 39.51669 | 1029.0542 | 0.10290542 | -179.0222 | -0.01790222 | [9 empty] | 3226.2 | 22.24352 | 440.121 | 0.0440121 | -102.5621 | -0.01025621
5737.2 | 39.55598 | 1030.3031 | 0.10303031 | -179.4201 | -0.01794201 | [9 empty] | 3228.9 | 22.26213 | 442.1193 | 0.04421193 | -102.6929 | -0.01026929
5744 | 39.60287 | 1029.8723 | 0.10298723 | -179.439 | -0.0179439 | [9 empty] | 3231.8 | 22.28213 | 442.3462 | 0.04423462 | -102.6929 | -0.01026929
5752.2 | 39.6594 | 1031.4673 | 0.10314673 | -179.5074 | -0.01795074 | [9 empty] | 3236.1 | 22.31178 | 442.6418 | 0.04426418 | -102.8422 | -0.01028422
5758.6 | 39.70353 | 1032.3817 | 0.10323817 | -179.6377 | -0.01796377 | [9 empty] | 3239.2 | 22.33315 | 443.2238 | 0.04432238 | -103.0845 | -0.01030845
5765 | 39.74766 | 1032.9178 | 0.10329178 | -179.8246 | -0.01798246 | [9 empty] | 3242.3 | 22.35452 | 444.0534 | 0.04440534 | -103.0845 | -0.01030845
5771.5 | 39.79247 | 1033.8322 | 0.10338322 | -180.3407 | -0.01803407 | [9 empty] | 3246.7 | 22.38486 | 444.223 | 0.0444223 | -103.1965 | -0.01031965
5778.5 | 39.84073 | 1034.8978 | 0.10348978 | -180.6203 | -0.01806203 | [9 empty] | 3249.9 | 22.40692 | 444.514 | 0.0444514 | -103.0225 | -0.01030225
5785.8 | 39.89106 | 1036.9626 | 0.10369626 | -180.7197 | -0.01807197 | [9 empty] | 3254.3 | 22.43726 | 445.213 | 0.0445213 | -103.2275 | -0.01032275
5792.2 | 39.93519 | 1036.8525 | 0.10368525 | -180.8629 | -0.01808629 | [9 empty] | 3257.4 | 22.45863 | 445.3138 | 0.04453138 | -103.2275 | -0.01032275
5800 | 39.98897 | 1038.5415 | 0.10385415 | -181.0185 | -0.01810185 | [9 empty] | 3260.9 | 22.48276 | 445.6392 | 0.04456392 | -103.5881 | -0.01035881
5806.5 | 40.03378 | 1039.0251 | 0.10390251 | -181.7334 | -0.01817334 | [9 empty] | 3265.8 | 22.51655 | 446.0494 | 0.04460494 | -103.2651 | -0.01032651
5814.4 | 40.08825 | 1040.792 | 0.1040792 | -181.6713 | -0.01816713 | [9 empty] | 3268.4 | 22.53447 | 447.0761 | 0.04470761 | -103.4267 | -0.01034267
5820.2 | 40.12824 | 1040.9799 | 0.10409799 | -182.1875 | -0.01821875 | [9 empty] | 3271.2 | 22.55378 | 447.2709 | 0.04472709 | -103.8122 | -0.01038122
5827.8 | 40.18064 | 1042.5084 | 0.10425084 | -182.6973 | -0.01826973 | [9 empty] | 3274.4 | 22.57584 | 448.655 | 0.0448655 | -103.9116 | -0.01039116
5833.1 | 40.21718 | 1042.7284 | 0.10427284 | -182.3181 | -0.01823181 | [9 empty] | 3276.1 | 22.58756 | 446.9409 | 0.04469409 | -103.9242 | -0.01039242
5839.5 | 40.26131 | 1044.6716 | 0.10446716 | -182.629 | -0.0182629 | [9 empty] | 3281.1 | 22.62204 | 449.5052 | 0.04495052 | -104.2787 | -0.01042787
5845.3 | 40.3013 | 1045.2904 | 0.10452904 | -183.2072 | -0.01832072 | [9 empty] | 3284.8 | 22.64755 | 449.2829 | 0.04492829 | -104.3841 | -0.01043841
5852.3 | 40.34956 | 1046.0192 | 0.10460192 | -183.3131 | -0.01833131 | [9 empty] | 3287.7 | 22.66754 | 449.1592 | 0.04491592 | -104.4898 | -0.01044898
5858.9 | 40.39506 | 1046.4294 | 0.10464294 | -183.7357 | -0.01837357 | [9 empty] | 3292.5 | 22.70063 | 450.69 | 0.045069 | -104.5707 | -0.01045707
5866.1 | 40.4447 | 1047.9877 | 0.10479877 | -183.6984 | -0.01836984 | [9 empty] | 3295.2 | 22.71925 | 450.7656 | 0.04507656 | -104.5087 | -0.01045087
5874.4 | 40.50193 | 1048.9868 | 0.10489868 | -184.3139 | -0.01843139 | [9 empty] | 3300.3 | 22.75441 | 451.57 | 0.045157 | -104.0236 | -0.01040236
5880.2 | 40.54192 | 1049.7775 | 0.10497775 | -184.2519 | -0.01842519 | [9 empty] | 3302.7 | 22.77096 | 451.7831 | 0.04517831 | -104.2722 | -0.01042722
5887.9 | 40.59501 | 1050.8636 | 0.10508636 | -184.2766 | -0.01842766 | [9 empty] | 3306.2 | 22.79509 | 452.5669 | 0.04525669 | -104.7387 | -0.01047387
5897.1 | 40.65844 | 1051.6475 | 0.10516475 | -184.5441 | -0.01845441 | [9 empty] | 3310.4 | 22.82405 | 452.3881 | 0.04523881 | -104.9129 | -0.01049129
5905.4 | 40.71566 | 1053.2126 | 0.10532126 | -185.1783 | -0.01851783 | [9 empty] | 3313.2 | 22.84335 | 453.2177 | 0.04532177 | -105.0619 | -0.01050619
5913 | 40.76806 | 1054.4868 | 0.10544868 | -185.4334 | -0.01854334 | [9 empty] | 3317.8 | 22.87507 | 453.4125 | 0.04534125 | -105.5531 | -0.01055531
5919.3 | 40.8115 | 1055.1216 | 0.10551216 | -185.4894 | -0.01854894 | [9 empty] | 3320.1 | 22.89093 | 453.4193 | 0.04534193 | -105.1678 | -0.01051678
5925.8 | 40.85632 | 1056.7922 | 0.10567922 | -185.9246 | -0.01859246 | [9 empty] | 3324.1 | 22.91851 | 454.6018 | 0.04546018 | -105.4661 | -0.01054661
5932 | 40.89906 | 1056.7279 | 0.10567279 | -185.9867 | -0.01859867 | [9 empty] | 3328.5 | 22.94884 | 455.9035 | 0.04559035 | -105.1802 | -0.01051802
5940.5 | 40.95767 | 1058.0411 | 0.10580411 | -186.6395 | -0.01866395 | [9 empty] | 3332.3 | 22.97504 | 455.3947 | 0.04553947 | -105.6278 | -0.01056278
5947.7 | 41.00731 | 1059.6567 | 0.10596567 | -186.6705 | -0.01866705 | [9 empty] | 3337.1 | 23.00814 | 457.1501 | 0.04571501 | -105.7523 | -0.01057523
5955.5 | 41.06109 | 1060.39 | 0.106039 | -186.9877 | -0.01869877 | [9 empty] | 3339.3 | 23.0233 | 456.7995 | 0.04567995 | -105.9389 | -0.01059389
5963.7 | 41.11762 | 1062.0377 | 0.10620377 | -187.3796 | -0.01873796 | [9 empty] | 3342.7 | 23.04675 | 458.1699 | 0.04581699 | -106.0196 | -0.01060196
5969.2 | 41.15554 | 1062.9154 | 0.10629154 | -187.1995 | -0.01871995 | [9 empty] | 3347.5 | 23.07984 | 457.597 | 0.0457597 | -105.4041 | -0.01054041
5976.7 | 41.20725 | 1063.3279 | 0.10633279 | -187.6907 | -0.01876907 | [9 empty] | 3350.4 | 23.09983 | 457.8835 | 0.04578835 | -105.8953 | -0.01058953
5984.4 | 41.26034 | 1063.8894 | 0.10638894 | -188.0697 | -0.01880697 | [9 empty] | 3352.9 | 23.11707 | 458.2845 | 0.04582845 | -105.9823 | -0.01059823
5990.5 | 41.3024 | 1065.0398 | 0.10650398 | -188.1693 | -0.01881693 | [9 empty] | 3356.4 | 23.1412 | 459.3776 | 0.04593776 | -106.3926 | -0.01063926
5996.7 | 41.34515 | 1067.0221 | 0.10670221 | -188.5486 | -0.01885486 | [9 empty] | 3359.1 | 23.15982 | 459.7763 | 0.04597763 | -106.6538 | -0.01066538
6003.1 | 41.38927 | 1067.3269 | 0.10673269 | -188.4243 | -0.01884243 | [9 empty] | 3363.6 | 23.19084 | 459.8978 | 0.04598978 | -106.4175 | -0.01064175
6009.2 | 41.43133 | 1068.7294 | 0.10687294 | -188.7911 | -0.01887911 | [9 empty] | 3365.7 | 23.20532 | 461.2866 | 0.04612866 | -106.4114 | -0.01064114
6017 | 41.48511 | 1069.6139 | 0.10696139 | -189.102 | -0.0189102 | [9 empty] | 3369 | 23.22808 | 460.8305 | 0.04608305 | -106.5295 | -0.01065295
6023.3 | 41.52854 | 1071.5183 | 0.10715183 | -189.5559 | -0.01895559 | [9 empty] | 3375 | 23.26944 | 461.4515 | 0.04614515 | -106.7657 | -0.01067657
6030.4 | 41.5775 | 1071.7382 | 0.10717382 | -189.3199 | -0.01893199 | [9 empty] | 3379.3 | 23.29909 | 462.3155 | 0.04623155 | -107.0766 | -0.01070766
6039.2 | 41.63817 | 1071.5824 | 0.10715824 | -190.2214 | -0.01902214 | [9 empty] | 3381.8 | 23.31633 | 463.5484 | 0.04635484 | -107.114 | -0.0107114
6045.5 | 41.68161 | 1074.2384 | 0.10742384 | -190.0222 | -0.01900222 | [9 empty] | 3385.1 | 23.33908 | 463.6424 | 0.04636424 | -106.8903 | -0.01068903
6052.7 | 41.73125 | 1074.0001 | 0.10740001 | -190.2463 | -0.01902463 | [9 empty] | 3388.1 | 23.35976 | 465.29 | 0.046529 | -107.2943 | -0.01072943
6059.3 | 41.77675 | 1075.6959 | 0.10756959 | -190.445 | -0.0190445 | [9 empty] | 3391.5 | 23.3832 | 464.598 | 0.0464598 | -107.1699 | -0.01071699
6066.3 | 41.82501 | 1076.6929 | 0.10766929 | -191.1727 | -0.01911727 | [9 empty] | 3393.9 | 23.39975 | 463.5851 | 0.04635851 | -107.7171 | -0.01077171
6074.8 | 41.88362 | 1077.5819 | 0.10775819 | -191.123 | -0.0191123 | [9 empty] | 3399.5 | 23.43836 | 464.8065 | 0.04648065 | -107.4435 | -0.01074435
6082.2 | 41.93464 | 1078.9661 | 0.10789661 | -191.5583 | -0.01915583 | [9 empty] | 3402 | 23.4556 | 465.7071 | 0.04657071 | -107.5618 | -0.01075618
6090.1 | 41.98911 | 1079.7773 | 0.10797773 | -191.7075 | -0.01917075 | [9 empty] | 3405.5 | 23.47973 | 466.1586 | 0.04661586 | -107.854 | -0.0107854
6097.8 | 42.0422 | 1080.6733 | 0.10806733 | -192.1677 | -0.01921677 | [9 empty] | 3409.7 | 23.50869 | 466.3717 | 0.04663717 | -108.0283 | -0.01080283
6106.1 | 42.09942 | 1082.1949 | 0.10821949 | -192.8331 | -0.01928331 | [9 empty] | 3412.8 | 23.53006 | 466.665 | 0.0466665 | -107.854 | -0.0107854
6113.6 | 42.15113 | 1083.6525 | 0.10836525 | -192.6899 | -0.01926899 | [9 empty] | 3414.8 | 23.54385 | 469.1469 | 0.04691469 | -107.4498 | -0.01074498
6120 | 42.19526 | 1083.7579 | 0.10837579 | -192.7272 | -0.01927272 | [9 empty] | 3419.2 | 23.57419 | 468.4479 | 0.04684479 | -108.0217 | -0.01080217
6127.2 | 42.2449 | 1085.8158 | 0.10858158 | -193.2558 | -0.01932558 | [9 empty] | 3422.4 | 23.59625 | 469.0392 | 0.04690392 | -107.823 | -0.0107823
6135.1 | 42.29937 | 1086.3727 | 0.10863727 | -193.542 | -0.0193542 | [9 empty] | 3426.9 | 23.62728 | 469.3783 | 0.04693783 | -108.2645 | -0.01082645
6141.9 | 42.34625 | 1087.656 | 0.1087656 | -193.6474 | -0.01936474 | [9 empty] | 3431.5 | 23.65899 | 469.8344 | 0.04698344 | -108.4819 | -0.01084819
6148.2 | 42.38969 | 1088.0502 | 0.10880502 | -193.9333 | -0.01939333 | [9 empty] | 3435.8 | 23.68864 | 470.3042 | 0.04703042 | -108.2769 | -0.01082769
6156 | 42.44346 | 1089.3931 | 0.10893931 | -194.3751 | -0.01943751 | [9 empty] | 3438.1 | 23.7045 | 470.5448 | 0.04705448 | -108.6065 | -0.01086065
6162.6 | 42.48897 | 1089.4458 | 0.10894458 | -194.3751 | -0.01943751 | [9 empty] | 3442.3 | 23.73345 | 471.6173 | 0.04716173 | -108.7557 | -0.01087557
6169 | 42.53309 | 1090.8253 | 0.10908253 | -194.9346 | -0.01949346 | [9 empty] | 3445.7 | 23.75689 | 471.5806 | 0.04715806 | -108.4945 | -0.01084945
6175.8 | 42.57998 | 1091.4991 | 0.10914991 | -195.1522 | -0.01951522 | [9 empty] | 3448.3 | 23.77482 | 472.6302 | 0.04726302 | -108.9111 | -0.01089111
6182.8 | 42.62824 | 1093.3439 | 0.10933439 | -195.3638 | -0.01953638 | [9 empty] | 3453.2 | 23.8086 | 473.5629 | 0.04735629 | -108.9484 | -0.01089484
6188.4 | 42.66685 | 1094.3407 | 0.10943407 | -195.4818 | -0.01954818 | [9 empty] | 3456.2 | 23.82929 | 473.1916 | 0.04731916 | -108.9111 | -0.01089111
6194 | 42.70546 | 1095.3032 | 0.10953032 | -196.1659 | -0.01961659 | [9 empty] | 3461 | 23.86238 | 473.8356 | 0.04738356 | -109.5513 | -0.01095513
6201 | 42.75372 | 1095.9265 | 0.10959265 | -195.973 | -0.0195973 | [9 empty] | 3465.2 | 23.89134 | 475.4947 | 0.04754947 | -109.5702 | -0.01095702
6208 | 42.80199 | 1096.4124 | 0.10964124 | -196.3091 | -0.01963091 | [9 empty] | 3468.6 | 23.91478 | 475.0432 | 0.04750432 | -109.8501 | -0.01098501
6214.8 | 42.84887 | 1097.8859 | 0.10978859 | -196.8313 | -0.01968313 | [9 empty] | 3471.8 | 23.93685 | 475.6345 | 0.04756345 | -109.8067 | -0.01098067
6220.5 | 42.88817 | 1097.8744 | 0.10978744 | -196.8934 | -0.01968934 | [9 empty] | 3476.8 | 23.97132 | 475.7055 | 0.04757055 | -109.7195 | -0.01097195
6226.9 | 42.93229 | 1099.2928 | 0.10992928 | -197.3227 | -0.01973227 | [9 empty] | 3479.8 | 23.992 | 476.3083 | 0.04763083 | -110.223 | -0.0110223
6233.8 | 42.97987 | 1100.3104 | 0.11003104 | -197.3598 | -0.01973598 | [9 empty] | 3483.6 | 24.0182 | 476.9247 | 0.04769247 | -110.0119 | -0.01100119
6241.4 | 43.03227 | 1100.952 | 0.1100952 | -197.5837 | -0.01975837 | [9 empty] | 3485.7 | 24.03268 | 477.4861 | 0.04774861 | -109.6882 | -0.01096882
6248.3 | 43.07984 | 1103.4019 | 0.11034019 | -198.1929 | -0.01981929 | [9 empty] | 3488.5 | 24.05199 | 478.1003 | 0.04781003 | -110.1423 | -0.01101423
6254.7 | 43.12397 | 1103.4178 | 0.11034178 | -198.5039 | -0.01985039 | [9 empty] | 3493.7 | 24.08784 | 478.3157 | 0.04783157 | -110.4532 | -0.01104532
6261.6 | 43.17154 | 1104.3735 | 0.11043735 | -198.3735 | -0.01983735 | [9 empty] | 3498.2 | 24.11886 | 479.473 | 0.0479473 | -110.5901 | -0.01105901
6268.3 | 43.21773 | 1105.4437 | 0.11054437 | -198.7775 | -0.01987775 | [9 empty] | 3501.2 | 24.13955 | 479.4409 | 0.04794409 | -110.7578 | -0.01107578
6277.6 | 43.28185 | 1107.0112 | 0.11070112 | -198.9083 | -0.01989083 | [9 empty] | 3504.9 | 24.16506 | 480.1216 | 0.04801216 | -110.5715 | -0.01105715
6286.2 | 43.34115 | 1108.1638 | 0.11081638 | -198.8647 | -0.01988647 | [9 empty] | 3508.3 | 24.1885 | 480.0276 | 0.04800276 | -110.8451 | -0.01108451
6292.6 | 43.38527 | 1109.6396 | 0.11096396 | -199.3062 | -0.01993062 | [9 empty] | 3512.7 | 24.21884 | 481.453 | 0.0481453 | -110.5838 | -0.01105838
6299.7 | 43.43423 | 1109.2639 | 0.11092639 | -199.337 | -0.0199337 | [9 empty] | 3515.4 | 24.23745 | 480.9717 | 0.04809717 | -110.7331 | -0.01107331
6308 | 43.49145 | 1110.5472 | 0.11105472 | -199.393 | -0.0199393 | [9 empty] | 3518.8 | 24.26089 | 481.194 | 0.0481194 | -111.1434 | -0.01111434
6314.9 | 43.53902 | 1111.4478 | 0.11114478 | -200.2576 | -0.02002576 | [9 empty] | 3521.9 | 24.28227 | 482.5598 | 0.04825598 | -111.1994 | -0.01111994
6322.3 | 43.59004 | 1111.8121 | 0.11118121 | -200.5062 | -0.02005062 | [9 empty] | 3526.5 | 24.31398 | 482.553 | 0.0482553 | -111.0251 | -0.01110251
6331.2 | 43.65141 | 1113.6317 | 0.11136317 | -200.8484 | -0.02008484 | [9 empty] | 3529.2 | 24.3326 | 484.3726 | 0.04843726 | -111.3983 | -0.01113983
6338.9 | 43.7045 | 1114.1152 | 0.11141152 | -200.9414 | -0.02009414 | [9 empty] | 3533.5 | 24.36224 | 483.685 | 0.0483685 | -111.162 | -0.0111162
6345.2 | 43.74793 | 1116.1503 | 0.11161503 | -201.3832 | -0.02013832 | [9 empty] | 3536.8 | 24.385 | 484.4665 | 0.04844665 | -111.6346 | -0.01116346
6354.3 | 43.81067 | 1116.9661 | 0.11169661 | -201.6008 | -0.02016008 | [9 empty] | 3542 | 24.42085 | 484.5742 | 0.04845742 | -111.0128 | -0.01110128
6362.8 | 43.86928 | 1118.5243 | 0.11185243 | -201.7127 | -0.02017127 | [9 empty] | 3545.6 | 24.44567 | 484.7736 | 0.04847736 | -111.4543 | -0.01114543
6369.8 | 43.91754 | 1118.8956 | 0.11188956 | -202.067 | -0.0202067 | [9 empty] | 3547.4 | 24.45808 | 484.8904 | 0.04848904 | -111.6968 | -0.01116968
6378.6 | 43.97821 | 1120.156 | 0.1120156 | -202.0111 | -0.02020111 | [9 empty] | 3551.1 | 24.48359 | 485.429 | 0.0485429 | -111.6535 | -0.01116535
6385.5 | 44.02579 | 1121.0613 | 0.11210613 | -202.7511 | -0.02027511 | [9 empty] | 3554.8 | 24.5091 | 487.519 | 0.0487519 | -111.8711 | -0.01118711
6394.2 | 44.08577 | 1122.5439 | 0.11225439 | -203.149 | -0.0203149 | [9 empty] | 3557.8 | 24.52978 | 487.4296 | 0.04874296 | -111.8522 | -0.01118522
6401.1 | 44.13334 | 1123.7722 | 0.11237722 | -203.3107 | -0.02033107 | [9 empty] | 3560.2 | 24.54633 | 487.7687 | 0.04877687 | -111.8769 | -0.01118769
6408.6 | 44.18505 | 1124.6775 | 0.11246775 | -203.8515 | -0.02038515 | [9 empty] | 3564.9 | 24.57874 | 488.5388 | 0.04885388 | -111.8027 | -0.01118027
6415.6 | 44.23331 | 1125.6331 | 0.11256331 | -203.5345 | -0.02035345 | [9 empty] | 3568.9 | 24.60632 | 489.0842 | 0.04890842 | -112.0078 | -0.01120078
6423 | 44.28434 | 1126.6322 | 0.11266322 | -203.8891 | -0.02038891 | [9 empty] | 3572.2 | 24.62907 | 489.1941 | 0.04891941 | -112.4183 | -0.01124183
6429.3 | 44.32777 | 1127.8193 | 0.11278193 | -204.1627 | -0.02041627 | [9 empty] | 3576.6 | 24.6594 | 490.2712 | 0.04902712 | -112.3124 | -0.01123124
6436.4 | 44.37672 | 1128.9054 | 0.11289054 | -204.5419 | -0.02045419 | [9 empty] | 3580.8 | 24.68836 | 491.2245 | 0.04912245 | -113.0275 | -0.01130275
6442.7 | 44.42016 | 1129.4967 | 0.11294967 | -204.7036 | -0.02047036 | [9 empty] | 3584.3 | 24.71249 | 491.6256 | 0.04916256 | -112.6979 | -0.01126979
6449.9 | 44.4698 | 1130.5509 | 0.11305509 | -205.257 | -0.0205257 | [9 empty] | 3587.2 | 24.73249 | 492.061 | 0.0492061 | -113.0338 | -0.01130338
6456 | 44.51186 | 1130.9886 | 0.11309886 | -205.375 | -0.0205375 | [9 empty] | 3590.6 | 24.75593 | 491.5752 | 0.04915752 | -113.2763 | -0.01132763
6463.1 | 44.56081 | 1132.5216 | 0.11325216 | -205.6486 | -0.02056486 | [9 empty] | 3594.4 | 24.78213 | 491.5958 | 0.04915958 | -113.2577 | -0.01132577
6471.5 | 44.61873 | 1134.2473 | 0.11342473 | -205.9595 | -0.02059595 | [9 empty] | 3597.8 | 24.80557 | 492.9731 | 0.04929731 | -113.525 | -0.0113525
6476.9 | 44.65596 | 1134.2955 | 0.11342955 | -205.8042 | -0.02058042 | [9 empty] | 3601 | 24.82763 | 493.4635 | 0.04934635 | -113.2451 | -0.01132451
6484.8 | 44.71042 | 1134.9875 | 0.11349875 | -206.1587 | -0.02061587 | [9 empty] | 3606 | 24.86211 | 494.5107 | 0.04945107 | -113.525 | -0.0113525
6491.1 | 44.75386 | 1135.3221 | 0.11353221 | -206.2704 | -0.02062704 | [9 empty] | 3608.7 | 24.88072 | 495.338 | 0.0495338 | -113.0524 | -0.01130524
6497.6 | 44.79868 | 1137.6001 | 0.11376001 | -206.6063 | -0.02066063 | [9 empty] | 3611.7 | 24.90141 | 495.7184 | 0.04957184 | -113.5623 | -0.01135623
6503.2 | 44.83729 | 1138.1637 | 0.11381637 | -206.7926 | -0.02067926 | [9 empty] | 3615.9 | 24.93036 | 494.8981 | 0.04948981 | -113.7675 | -0.01137675
6510.1 | 44.88486 | 1138.9635 | 0.11389635 | -206.7182 | -0.02067182 | [9 empty] | 3619.8 | 24.95725 | 495.7001 | 0.04957001 | -113.8422 | -0.01138422
6517 | 44.93243 | 1139.5273 | 0.11395273 | -207.1908 | -0.02071908 | [9 empty] | 3623.7 | 24.98414 | 496.2776 | 0.04962776 | -113.9415 | -0.01139415
6522.9 | 44.97311 | 1140.7303 | 0.11407303 | -207.7629 | -0.02077629 | [9 empty] | 3627.6 | 25.01103 | 496.2455 | 0.04962455 | -113.8296 | -0.01138296
6528.5 | 45.01172 | 1142.3826 | 0.11423826 | -208.0179 | -0.02080179 | [9 empty] | 3631.5 | 25.03792 | 496.4082 | 0.04964082 | -114.2897 | -0.01142897
6534.5 | 45.05309 | 1142.3047 | 0.11423047 | -208.2042 | -0.02082042 | [9 empty] | 3634.7 | 25.05998 | 497.153 | 0.0497153 | -114.0348 | -0.01140348
6541.9 | 45.10411 | 1143.5812 | 0.11435812 | -208.8323 | -0.02088323 | [9 empty] | 3638 | 25.08274 | 498.6449 | 0.04986449 | -113.9166 | -0.01139166
6548.6 | 45.1503 | 1144.5529 | 0.11445529 | -208.6394 | -0.02086394 | [9 empty] | 3641.7 | 25.10825 | 498.5211 | 0.04985211 | -114.3707 | -0.01143707
6556.9 | 45.20753 | 1145.4122 | 0.11454122 | -208.8013 | -0.02088013 | [9 empty] | 3645.2 | 25.13238 | 499.9969 | 0.04999969 | -114.8246 | -0.01148246
6564.6 | 45.26062 | 1146.9063 | 0.11469063 | -209.5537 | -0.02095537 | [9 empty] | 3649.3 | 25.16065 | 499.6715 | 0.04996715 | -114.781 | -0.0114781
6570.9 | 45.30405 | 1147.4059 | 0.11474059 | -209.6655 | -0.02096655 | [9 empty] | 3652 | 25.17926 | 499.353 | 0.0499353 | -114.9862 | -0.01149862
6579.3 | 45.36197 | 1148.6801 | 0.11486801 | -209.821 | -0.0209821 | [9 empty] | 3654 | 25.19305 | 501.0419 | 0.05010419 | -114.8619 | -0.01148619
6589.4 | 45.43161 | 1149.9612 | 0.11499612 | -210.2628 | -0.02102628 | [9 empty] | 3657.7 | 25.21856 | 501.7271 | 0.05017271 | -115.1355 | -0.01151355
6599.4 | 45.50055 | 1150.9121 | 0.11509121 | -210.4428 | -0.02104428 | [9 empty] | 3661.5 | 25.24476 | 502.0915 | 0.05020915 | -115.5707 | -0.01155707
6608.8 | 45.56536 | 1152.7362 | 0.11527362 | -211.0462 | -0.02110462 | [9 empty] | 3665.5 | 25.27234 | 502.0411 | 0.05020411 | -115.1355 | -0.01151355
6617.2 | 45.62328 | 1154.2969 | 0.11542969 | -211.0399 | -0.02110399 | [9 empty] | 3669.8 | 25.30199 | 501.734 | 0.0501734 | -115.5523 | -0.01155523
6624.8 | 45.67568 | 1154.2832 | 0.11542832 | -211.3259 | -0.02113259 | [9 empty] | 3675.1 | 25.33853 | 503.7117 | 0.05037117 | -115.4713 | -0.01154713
6633.9 | 45.73842 | 1156.1141 | 0.11561141 | -211.3942 | -0.02113942 | [9 empty] | 3678.1 | 25.35921 | 502.5567 | 0.05025567 | -115.639 | -0.0115639
6641.3 | 45.78944 | 1156.9758 | 0.11569758 | -212.1406 | -0.02121406 | [9 empty] | 3682.4 | 25.38886 | 504.5389 | 0.05045389 | -115.608 | -0.0115608
6647.7 | 45.83356 | 1157.7802 | 0.11577802 | -212.3206 | -0.02123206 | [9 empty] | 3685.5 | 25.41023 | 504.7842 | 0.05047842 | -115.4028 | -0.01154028
6656.1 | 45.89148 | 1159.052 | 0.1159052 | -212.4328 | -0.02124328 | [9 empty] | 3689.5 | 25.43781 | 505.6848 | 0.05056848 | -115.8319 | -0.01158319
6663.9 | 45.94526 | 1159.8931 | 0.11598931 | -212.8307 | -0.02128307 | [9 empty] | 3694.5 | 25.47228 | 505.1669 | 0.05051669 | -115.8879 | -0.01158879
6671.3 | 45.99628 | 1161.3666 | 0.11613666 | -213.1356 | -0.02131356 | [9 empty] | 3697.5 | 25.49297 | 505.5267 | 0.05055267 | -116.1862 | -0.01161862
6676.8 | 46.0342 | 1161.9188 | 0.11619188 | -213.0236 | -0.02130236 | [9 empty] | 3700.9 | 25.51641 | 507.4241 | 0.05074241 | -116.634 | -0.0116634
6683 | 46.07694 | 1163.0853 | 0.11630853 | -213.6827 | -0.02136827 | [9 empty] | 3703.6 | 25.53502 | 506.4731 | 0.05064731 | -116.4724 | -0.01164724
6690.6 | 46.12934 | 1164.5657 | 0.11645657 | -214.1366 | -0.02141366 | [9 empty] | 3708 | 25.56536 | 507.8572 | 0.05078572 | -116.3418 | -0.01163418
6697.5 | 46.17692 | 1164.7468 | 0.11647468 | -214.3792 | -0.02143792 | [9 empty] | 3710.8 | 25.58467 | 507.3485 | 0.05073485 | -116.5281 | -0.01165281
6704.1 | 46.22242 | 1165.998 | 0.1165998 | -214.4911 | -0.02144911 | [9 empty] | 3715.5 | 25.61707 | 509.1292 | 0.05091292 | -116.976 | -0.0116976
6712 | 46.27689 | 1166.2799 | 0.11662799 | -214.6339 | -0.02146339 | [9 empty] | 3717.5 | 25.63086 | 508.1918 | 0.05081918 | -116.7523 | -0.01167523
6718.3 | 46.32033 | 1168.8007 | 0.11688007 | -214.8515 | -0.02148515 | [9 empty] | 3721.4 | 25.65775 | 509.9174 | 0.05099174 | -116.8703 | -0.01168703
6725.4 | 46.36928 | 1168.3171 | 0.11683171 | -215.3492 | -0.02153492 | [9 empty] | 3724.1 | 25.67637 | 509.262 | 0.0509262 | -117.0259 | -0.01170259
6730.8 | 46.40651 | 1169.385 | 0.1169385 | -215.5479 | -0.02155479 | [9 empty] | 3729 | 25.71015 | 510.5729 | 0.05105729 | -117.4175 | -0.01174175
6738.6 | 46.46029 | 1170.8517 | 0.11708517 | -215.3303 | -0.02153303 | [9 empty] | 3731.6 | 25.72808 | 510.8616 | 0.05108616 | -117.1875 | -0.01171875
6745.4 | 46.50717 | 1171.4475 | 0.11714475 | -215.6412 | -0.02156412 | [9 empty] | 3734.9 | 25.75083 | 511.6866 | 0.05116866 | -117.5541 | -0.01175541
6753 | 46.55957 | 1173.1433 | 0.11731433 | -216.0951 | -0.02160951 | [9 empty] | 3740.1 | 25.78668 | 512.6743 | 0.05126743 | -117.0755 | -0.01170755
6759.6 | 46.60507 | 1173.5007 | 0.11735007 | -216.2194 | -0.02162194 | [9 empty] | 3744.5 | 25.81702 | 512.8141 | 0.05128141 | -117.2932 | -0.01172932
6765.5 | 46.64575 | 1174.2365 | 0.11742365 | -216.7172 | -0.02167172 | [9 empty] | 3748 | 25.84115 | 512.6652 | 0.05126652 | -117.8714 | -0.01178714
6772.3 | 46.69264 | 1176.127 | 0.1176127 | -217.0467 | -0.02170467 | [9 empty] | 3751.9 | 25.86804 | 512.4841 | 0.05124841 | -117.803 | -0.0117803
6777.1 | 46.72573 | 1176.2715 | 0.11762715 | -217.1211 | -0.02171211 | [9 empty] | 3756.4 | 25.89906 | 514.5787 | 0.05145787 | -117.9089 | -0.01179089
6784.7 | 46.77813 | 1176.9565 | 0.11769565 | -217.314 | -0.0217314 | [9 empty] | 3761.1 | 25.93147 | 514.4022 | 0.05144022 | -118.1575 | -0.01181575
6790.8 | 46.82019 | 1178.7189 | 0.11787189 | -217.519 | -0.0217519 | [9 empty] | 3764.2 | 25.95284 | 515.3624 | 0.05153624 | -118.4747 | -0.01184747
6799.6 | 46.88086 | 1180.1075 | 0.11801075 | -217.9172 | -0.02179172 | [9 empty] | 3766.9 | 25.97146 | 515.7657 | 0.05157657 | -118.6303 | -0.01186303
6807.6 | 46.93602 | 1180.5223 | 0.11805223 | -217.9608 | -0.02179608 | [9 empty] | 3771.6 | 26.00386 | 516.687 | 0.0516687 | -117.9896 | -0.01179896
6814.9 | 46.98635 | 1181.6384 | 0.11816384 | -218.3587 | -0.02183587 | [9 empty] | 3774.4 | 26.02317 | 517.402 | 0.0517402 | -118.3378 | -0.01183378
6821.9 | 47.03461 | 1182.6582 | 0.11826582 | -218.5203 | -0.02185203 | [9 empty] | 3777 | 26.04109 | 517.2415 | 0.05172415 | -118.7544 | -0.01187544
6829.7 | 47.08839 | 1184.079 | 0.1184079 | -218.8186 | -0.02188186 | [9 empty] | 3780.8 | 26.06729 | 517.0765 | 0.05170765 | -118.9596 | -0.01189596
6839.2 | 47.15389 | 1184.7161 | 0.11847161 | -219.5463 | -0.02195463 | [9 empty] | 3785 | 26.09625 | 517.9542 | 0.05179542 | -118.823 | -0.0118823
6845.6 | 47.19801 | 1185.9949 | 0.11859949 | -219.7269 | -0.02197269 | [9 empty] | 3788.7 | 26.12176 | 518.3438 | 0.05183438 | -118.9286 | -0.01189286
6853.8 | 47.25455 | 1186.2446 | 0.11862446 | -219.7952 | -0.02197952 | [9 empty] | 3793.2 | 26.15279 | 519.3682 | 0.05193682 | -118.91 | -0.011891
6861.1 | 47.30488 | 1187.521 | 0.1187521 | -219.9132 | -0.02199132 | [9 empty] | 3795.3 | 26.16726 | 519.9709 | 0.05199709 | -119.7617 | -0.01197617
6866.5 | 47.34211 | 1188.8549 | 0.11888549 | -220.1744 | -0.02201744 | [9 empty] | 3799.4 | 26.19553 | 520.1496 | 0.05201496 | -119.6062 | -0.01196062
6874.5 | 47.39727 | 1190.09 | 0.119009 | -220.678 | -0.0220678 | [9 empty] | 3802.4 | 26.21622 | 521.0777 | 0.05210777 | -119.5131 | -0.01195131
6881.6 | 47.44622 | 1190.6422 | 0.11906422 | -220.9579 | -0.02209579 | [9 empty] | 3807.6 | 26.25207 | 520.624 | 0.0520624 | -119.7121 | -0.01197121
6889.2 | 47.49862 | 1191.3322 | 0.11913322 | -221.1442 | -0.02211442 | [9 empty] | 3811.1 | 26.2762 | 522.2419 | 0.05222419 | -119.7991 | -0.01197991
6894.6 | 47.53585 | 1192.3405 | 0.11923405 | -221.5363 | -0.02215363 | [9 empty] | 3814.6 | 26.30033 | 521.7629 | 0.05217629 | -119.7557 | -0.01197557
6900.4 | 47.57584 | 1193.6764 | 0.11936764 | -221.7849 | -0.02217849 | [9 empty] | 3817.8 | 26.32239 | 521.8065 | 0.05218065 | -119.737 | -0.0119737
6907.2 | 47.62272 | 1193.6626 | 0.11936626 | -221.816 | -0.0221816 | [9 empty] | 3820.2 | 26.33894 | 523.06 | 0.052306 | -119.9983 | -0.01199983
6914.2 | 47.67099 | 1195.6862 | 0.11956862 | -221.7912 | -0.02217912 | [9 empty] | 3825.2 | 26.37341 | 523.2319 | 0.05232319 | -120.0915 | -0.01200915
6919.9 | 47.71029 | 1195.9497 | 0.11959497 | -222.4627 | -0.02224627 | [9 empty] | 3829.1 | 26.4003 | 524.2425 | 0.05242425 | -120.0976 | -0.01200976
6927.5 | 47.76269 | 1196.7334 | 0.11967334 | -222.5124 | -0.02225124 | [9 empty] | 3833.8 | 26.43271 | 525.2164 | 0.05252164 | -120.11 | -0.012011
6933.4 | 47.80336 | 1197.7212 | 0.11977212 | -222.935 | -0.0222935 | [9 empty] | 3836.7 | 26.4527 | 525.5052 | 0.05255052 | -120.3712 | -0.01203712
6941.1 | 47.85645 | 1198.5002 | 0.11985002 | -222.7174 | -0.02227174 | [9 empty] | 3839.2 | 26.46994 | 525.3127 | 0.05253127 | -120.2282 | -0.01202282
6947.6 | 47.90127 | 1198.7799 | 0.11987799 | -223.3768 | -0.02233768 | [9 empty] | 3843 | 26.49614 | 526.738 | 0.0526738 | -120.5888 | -0.01205888
6954.9 | 47.9516 | 1199.7699 | 0.11997699 | -223.4517 | -0.02234517 | [9 empty] | 3846.1 | 26.51751 | 526.0048 | 0.05260048 | -120.4582 | -0.01204582
6961.7 | 47.99848 | 1201.8301 | 0.12018301 | -223.8992 | -0.02238992 | [9 empty] | 3851.5 | 26.55474 | 527.3912 | 0.05273912 | -120.7134 | -0.01207134
6969.3 | 48.05088 | 1202.5795 | 0.12025795 | -224.2971 | -0.02242971 | [9 empty] | 3855.2 | 26.58025 | 527.1161 | 0.05271161 | -120.7754 | -0.01207754
6976.1 | 48.09777 | 1204.1859 | 0.12041859 | -224.2039 | -0.02242039 | [9 empty] | 3858.9 | 26.60576 | 528.0168 | 0.05280168 | -120.9494 | -0.01209494
6983.3 | 48.14741 | 1204.4242 | 0.12044242 | -224.7011 | -0.02247011 | [9 empty] | 3862.5 | 26.63058 | 528.5531 | 0.05285531 | -121.3352 | -0.01213352
6989.3 | 48.18878 | 1205.3042 | 0.12053042 | -224.7011 | -0.02247011 | [9 empty] | 3866.4 | 26.65747 | 529.0778 | 0.05290778 | -121.2915 | -0.01212915
6996.5 | 48.23842 | 1206.4294 | 0.12064294 | -225.2299 | -0.02252299 | [9 empty] | 3869.4 | 26.67816 | 529.5706 | 0.05295706 | -121.6832 | -0.01216832
7003.1 | 48.28392 | 1207.3208 | 0.12073208 | -225.7955 | -0.02257955 | [9 empty] | 3873 | 26.70298 | 529.7562 | 0.05297562 | -121.6708 | -0.01216708
7010.2 | 48.33287 | 1207.9098 | 0.12079098 | -225.6588 | -0.02256588 | [9 empty] | 3877.5 | 26.734 | 530.9409 | 0.05309409 | -121.1794 | -0.01211794
7017.7 | 48.38458 | 1209.5231 | 0.12095231 | -226.0509 | -0.02260509 | [9 empty] | 3881.5 | 26.76158 | 531.5734 | 0.05315734 | -121.6148 | -0.01216148
7025.6 | 48.43905 | 1210.0525 | 0.12100525 | -226.0383 | -0.02260383 | [9 empty] | 3883.7 | 26.77675 | 531.4772 | 0.05314772 | -121.3226 | -0.01213226
7034 | 48.49697 | 1212.2754 | 0.12122754 | -226.6475 | -0.02266475 | [9 empty] | 3888.4 | 26.80916 | 532.1234 | 0.05321234 | -121.7454 | -0.01217454
7042.1 | 48.55281 | 1213.098 | 0.1213098 | -227.1823 | -0.02271823 | [9 empty] | 3890.6 | 26.82432 | 533.4549 | 0.05334549 | -121.8201 | -0.01218201
7051.5 | 48.61762 | 1214.3883 | 0.12143883 | -227.1947 | -0.02271947 | [9 empty] | 3893.3 | 26.84294 | 533.2578 | 0.05332578 | -121.4658 | -0.01214658
7057.9 | 48.66175 | 1214.8237 | 0.12148237 | -227.2509 | -0.02272509 | [9 empty] | 3897.8 | 26.87397 | 534.2363 | 0.05342363 | -121.5838 | -0.01215838
7064.9 | 48.71001 | 1215.4974 | 0.12154974 | -227.5615 | -0.02275615 | [9 empty] | 3900.5 | 26.89258 | 533.8078 | 0.05338078 | -121.5402 | -0.01215402
7073.4 | 48.76862 | 1216.6066 | 0.12166066 | -228.0964 | -0.02280964 | [9 empty] | 3904 | 26.91671 | 533.2624 | 0.05332624 | -122.305 | -0.0122305
7085.2 | 48.84997 | 1217.6997 | 0.12176997 | -228.6249 | -0.02286249 | [9 empty] | 3907.5 | 26.94084 | 535.263 | 0.0535263 | -121.9819 | -0.01219819
7095 | 48.91754 | 1219.8492 | 0.12198492 | -229.3339 | -0.02293339 | [9 empty] | 3911.8 | 26.97049 | 534.2753 | 0.05342753 | -122.4172 | -0.01224172
7103.7 | 48.97752 | 1220.3901 | 0.12203901 | -229.3836 | -0.02293836 | [9 empty] | 3915.6 | 26.99669 | 535.554 | 0.0535554 | -122.6532 | -0.01226532
7113 | 49.04164 | 1221.6735 | 0.12216735 | -229.7878 | -0.02297878 | [9 empty] | 3918.7 | 27.01806 | 536.7457 | 0.05367457 | -122.2865 | -0.01222865
7121 | 49.0968 | 1222.3357 | 0.12223357 | -230.2603 | -0.02302603 | [9 empty] | 3923.1 | 27.0484 | 537.0734 | 0.05370734 | -122.9084 | -0.01229084
7128.1 | 49.14575 | 1223.8298 | 0.12238298 | -230.6643 | -0.02306643 | [9 empty] | 3928.2 | 27.08356 | 537.2407 | 0.05372407 | -122.7714 | -0.01227714
7135.7 | 49.19815 | 1225.2736 | 0.12252736 | -230.6893 | -0.02306893 | [9 empty] | 3931.8 | 27.10838 | 538.2467 | 0.05382467 | -122.7777 | -0.01227777
7143.7 | 49.25331 | 1225.8053 | 0.12258053 | -231.305 | -0.0231305 | [9 empty] | 3935.9 | 27.13665 | 538.4484 | 0.05384484 | -122.8337 | -0.01228337
7151.6 | 49.30778 | 1226.8273 | 0.12268273 | -231.2987 | -0.02312987 | [9 empty] | 3939.9 | 27.16423 | 538.705 | 0.0538705 | -122.8398 | -0.01228398
7158.3 | 49.35397 | 1228.7408 | 0.12287408 | -231.3983 | -0.02313983 | [9 empty] | 3942.8 | 27.18423 | 539.5598 | 0.05395598 | -122.9643 | -0.01229643
7164.3 | 49.39534 | 1230.2877 | 0.12302877 | -232.1384 | -0.02321384 | [9 empty] | 3947.3 | 27.21525 | 540.6552 | 0.05406552 | -123.8471 | -0.01238471
7173 | 49.45532 | 1229.332 | 0.1229332 | -232.2811 | -0.02322811 | [9 empty] | 3949.4 | 27.22973 | 541.3657 | 0.05413657 | -123.4616 | -0.01234616
7178.7 | 49.49462 | 1231.3303 | 0.12313303 | -232.5489 | -0.02325489 | [9 empty] | 3953 | 27.25455 | 542.0577 | 0.05420577 | -123.188 | -0.0123188
7186.1 | 49.54564 | 1231.5756 | 0.12315756 | -232.7163 | -0.02327163 | [9 empty] | 3955.4 | 27.2711 | 542.5527 | 0.05425527 | -123.6668 | -0.01236668
7192.3 | 49.58839 | 1234.0299 | 0.12340299 | -233.3195 | -0.02333195 | [9 empty] | 3959.1 | 27.29661 | 542.3625 | 0.05423625 | -123.8098 | -0.01238098
7198.6 | 49.63183 | 1234.2201 | 0.12342201 | -233.2264 | -0.02332264 | [9 empty] | 3963.3 | 27.32557 | 542.1379 | 0.05421379 | -124.1147 | -0.01241147
7203.9 | 49.66837 | 1234.7655 | 0.12347655 | -233.7983 | -0.02337983 | [9 empty] | 3966.3 | 27.34625 | 542.5917 | 0.05425917 | -123.9654 | -0.01239654
7212.1 | 49.7249 | 1236.8395 | 0.12368395 | -233.8233 | -0.02338233 | [9 empty] | 3971 | 27.37865 | 543.7902 | 0.05437902 | -124.2639 | -0.01242639
7218.7 | 49.77041 | 1237.0067 | 0.12370067 | -233.357 | -0.0233357 | [9 empty] | 3974 | 27.39934 | 543.7764 | 0.05437764 | -124.3882 | -0.01243882
7224.9 | 49.81315 | 1237.5796 | 0.12375796 | -234.2461 | -0.02342461 | [9 empty] | 3977.5 | 27.42347 | 544.2668 | 0.05442668 | -124.5436 | -0.01245436
7231.4 | 49.85797 | 1237.9692 | 0.12379692 | -234.582 | -0.0234582 | [9 empty] | 3980.8 | 27.44622 | 544.3081 | 0.05443081 | -124.4442 | -0.01244442
7238.1 | 49.90416 | 1240.3251 | 0.12403251 | -234.638 | -0.0234638 | [9 empty] | 3984.4 | 27.47104 | 546.0864 | 0.05460864 | -124.5375 | -0.01245375
7243.8 | 49.94346 | 1241.0079 | 0.12410079 | -234.638 | -0.0234638 | [9 empty] | 3988.5 | 27.49931 | 545.7908 | 0.05457908 | -124.5499 | -0.01245499
7251.6 | 49.99724 | 1242.3257 | 0.12423257 | -235.1915 | -0.02351915 | [9 empty] | 3992.1 | 27.52413 | 547.1818 | 0.05471818 | -124.7302 | -0.01247302
7257.9 | 50.04068 | 1243.2469 | 0.12432469 | -234.9116 | -0.02349116 | [9 empty] | 3994.8 | 27.54275 | 546.6227 | 0.05466227 | -124.9354 | -0.01249354
7266.1 | 50.09721 | 1243.8541 | 0.12438541 | -235.726 | -0.0235726 | [9 empty] | 3998.3 | 27.56688 | 547.9725 | 0.05479725 | -124.9604 | -0.01249604
7274 | 50.15168 | 1245.1329 | 0.12451329 | -235.8009 | -0.02358009 | [9 empty] | 4001.9 | 27.5917 | 547.741 | 0.0547741 | -125.1283 | -0.01251283
7280.5 | 50.1965 | 1245.4308 | 0.12454308 | -235.9996 | -0.02359996 | [9 empty] | 4006.9 | 27.62617 | 548.0709 | 0.05480709 | -125.3147 | -0.01253147
7288 | 50.24821 | 1246.783 | 0.1246783 | -236.833 | -0.0236833 | [9 empty] | 4009 | 27.64065 | 548.928 | 0.0548928 | -125.3893 | -0.01253893
7293.7 | 50.28751 | 1247.8279 | 0.12478279 | -237.1189 | -0.02371189 | [9 empty] | 4012.5 | 27.66478 | 548.8616 | 0.05488616 | -125.6319 | -0.01256319
7302.2 | 50.34611 | 1248.6414 | 0.12486414 | -237.4235 | -0.02374235 | [9 empty] | 4016.2 | 27.69029 | 549.9088 | 0.05499088 | -125.3893 | -0.01253893
7309 | 50.393 | 1249.0332 | 0.12490332 | -237.6537 | -0.02376537 | [9 empty] | 4018.2 | 27.70408 | 549.8241 | 0.05498241 | -125.5822 | -0.01255822
7315.3 | 50.43643 | 1250.3945 | 0.12503945 | -237.9273 | -0.02379273 | [9 empty] | 4023.8 | 27.74269 | 550.6193 | 0.05506193 | -125.7562 | -0.01257562
7322.5 | 50.48607 | 1251.8223 | 0.12518223 | -237.7781 | -0.02377781 | [9 empty] | 4029.3 | 27.78061 | 550.9057 | 0.05509057 | -125.6072 | -0.01256072
7328.6 | 50.52813 | 1252.3722 | 0.12523722 | -238.2508 | -0.02382508 | [9 empty] | 4032.4 | 27.80199 | 551.2518 | 0.05512518 | -126.2537 | -0.01262537
7335.2 | 50.57363 | 1253.1353 | 0.12531353 | -238.5305 | -0.02385305 | [9 empty] | 4035.3 | 27.82198 | 552.1295 | 0.05521295 | -125.9988 | -0.01259988
7342.5 | 50.62397 | 1254.059 | 0.1254059 | -238.7856 | -0.02387856 | [9 empty] | 4039.3 | 27.84956 | 552.2234 | 0.05522234 | -126.434 | -0.0126434
7349.4 | 50.67154 | 1255.42 | 0.125542 | -238.5244 | -0.02385244 | [9 empty] | 4042.4 | 27.87093 | 554.2515 | 0.05542515 | -126.521 | -0.0126521
7356.7 | 50.72187 | 1255.4613 | 0.12554613 | -239.3949 | -0.02393949 | [9 empty] | 4045.9 | 27.89506 | 554.1232 | 0.05541232 | -126.4837 | -0.01264837
7363.3 | 50.76737 | 1255.8029 | 0.12558029 | -239.0343 | -0.02390343 | [9 empty] | 4048.4 | 27.9123 | 554.2905 | 0.05542905 | -126.7635 | -0.01267635
7371.2 | 50.82184 | 1258.1311 | 0.12581311 | -239.3575 | -0.02393575 | [9 empty] | 4052.3 | 27.93919 | 553.8138 | 0.05538138 | -126.4526 | -0.01264526
7378.2 | 50.8701 | 1259.4442 | 0.12594442 | -239.9856 | -0.02399856 | [9 empty] | 4056.4 | 27.96746 | 555.7433 | 0.05557433 | -126.8879 | -0.01268879
7384.7 | 50.91492 | 1260.3334 | 0.12603334 | -240.1286 | -0.02401286 | [9 empty] | 4060.8 | 27.99779 | 555.9611 | 0.05559611 | -126.4403 | -0.01264403
7391.1 | 50.95905 | 1260.6863 | 0.12606863 | -240.5139 | -0.02405139 | [9 empty] | 4064.7 | 28.02468 | 555.4661 | 0.05554661 | -126.7449 | -0.01267449
7400.4 | 51.02317 | 1261.9626 | 0.12619626 | -240.7941 | -0.02407941 | [9 empty] | 4069.6 | 28.05847 | 556.9213 | 0.05569213 | -127.317 | -0.0127317
7407.2 | 51.07005 | 1262.6663 | 0.12626663 | -241.198 | -0.0241198 | [9 empty] | 4072.8 | 28.08053 | 558.6583 | 0.05586583 | -127.1803 | -0.01271803
7412.3 | 51.10521 | 1263.2529 | 0.12632529 | -241.4096 | -0.02414096 | [9 empty] | 4076.7 | 28.10742 | 558.4315 | 0.05584315 | -127.46 | -0.012746
7419.3 | 51.15347 | 1264.5225 | 0.12645225 | -241.6211 | -0.02416211 | [9 empty] | 4080.4 | 28.13293 | 558.8439 | 0.05588439 | -127.2671 | -0.01272671
7426.4 | 51.20243 | 1265.006 | 0.1265006 | -241.6584 | -0.02416584 | [9 empty] | 4082.7 | 28.14879 | 558.2619 | 0.05582619 | -127.5967 | -0.01275967
7432.7 | 51.24586 | 1266.5184 | 0.12665184 | -242.106 | -0.0242106 | [9 empty] | 4085 | 28.16464 | 559.7102 | 0.05597102 | -127.4849 | -0.01274849
7438.3 | 51.28447 | 1267.3457 | 0.12673457 | -242.3299 | -0.02423299 | [9 empty] | 4091 | 28.20601 | 559.426 | 0.0559426 | -127.6466 | -0.01276466
7445.1 | 51.33136 | 1267.9691 | 0.12679691 | -242.6161 | -0.02426161 | [9 empty] | 4094.6 | 28.23083 | 560.5261 | 0.05605261 | -128.0445 | -0.01280445
7452.6 | 51.38307 | 1269.4816 | 0.12694816 | -242.8521 | -0.02428521 | [9 empty] | 4097.9 | 28.25359 | 559.8729 | 0.05598729 | -128.2994 | -0.01282994
7460.1 | 51.43478 | 1270.8199 | 0.12708199 | -243.0697 | -0.02430697 | [9 empty] | 4102.6 | 28.28599 | 560.8469 | 0.05608469 | -127.7646 | -0.01277646
7465.7 | 51.47339 | 1271.1775 | 0.12711775 | -243.5985 | -0.02435985 | [9 empty] | 4106.4 | 28.31219 | 562.7191 | 0.05627191 | -128.1252 | -0.01281252
7472.9 | 51.52303 | 1271.4639 | 0.12714639 | -243.3184 | -0.02433184 | [9 empty] | 4110.6 | 28.34115 | 562.2906 | 0.05622906 | -128.5606 | -0.01285606
7478.7 | 51.56302 | 1272.754 | 0.1272754 | -243.9591 | -0.02439591 | [9 empty] | 4114 | 28.36459 | 563.1866 | 0.05631866 | -128.1875 | -0.01281875
7486.1 | 51.61404 | 1273.3499 | 0.12733499 | -244.4876 | -0.02444876 | [9 empty] | 4117.9 | 28.39148 | 564.3462 | 0.05643462 | -128.5917 | -0.01285917
7493.4 | 51.66437 | 1275.0457 | 0.12750457 | -244.5933 | -0.02445933 | [9 empty] | 4122.2 | 28.42113 | 563.308 | 0.0563308 | -128.7162 | -0.01287162
7500 | 51.70987 | 1275.8501 | 0.12758501 | -244.5872 | -0.02445872 | [9 empty] | 4126.8 | 28.45284 | 564.7977 | 0.05647977 | -128.8902 | -0.01288902
7506.4 | 51.754 | 1276.2649 | 0.12762649 | -244.8792 | -0.02448792 | [9 empty] | 4129.5 | 28.47146 | 565.421 | 0.0565421 | -128.9152 | -0.01289152
7514 | 51.8064 | 1277.5344 | 0.12775344 | -245.0598 | -0.02450598 | [9 empty] | 4132.6 | 28.49283 | 565.5081 | 0.05655081 | -128.573 | -0.0128573
7521.2 | 51.85604 | 1278.6459 | 0.12786459 | -245.6069 | -0.02456069 | [9 empty] | 4135.9 | 28.51558 | 565.3591 | 0.05653591 | -129.1575 | -0.01291575
7528.3 | 51.90499 | 1278.859 | 0.1278859 | -245.8308 | -0.02458308 | [9 empty] | 4139 | 28.53696 | 567.0549 | 0.05670549 | -128.7845 | -0.01287845
7535.8 | 51.9567 | 1280.0781 | 0.12800781 | -245.7809 | -0.02457809 | [9 empty] | 4141.7 | 28.55557 | 566.6425 | 0.05666425 | -129.0892 | -0.01290892
7542.2 | 52.00083 | 1281.1025 | 0.12811025 | -246.1168 | -0.02461168 | [9 empty] | 4146.7 | 28.59004 | 567.6645 | 0.05676645 | -129.4435 | -0.01294435
7549.2 | 52.04909 | 1282.0994 | 0.12820994 | -246.4897 | -0.02464897 | [9 empty] | 4150.4 | 28.61555 | 567.5316 | 0.05675316 | -129.1388 | -0.01291388
7561.5 | 52.13389 | 1283.5568 | 0.12835568 | -246.9562 | -0.02469562 | [9 empty] | 4154.7 | 28.6452 | 569.397 | 0.0569397 | -129.655 | -0.0129655
7574.1 | 52.22077 | 1284.9249 | 0.12849249 | -247.4101 | -0.02474101 | [9 empty] | 4157.4 | 28.66382 | 568.8561 | 0.05688561 | -129.3131 | -0.01293131
7584.4 | 52.29178 | 1286.7927 | 0.12867927 | -247.9449 | -0.02479449 | [9 empty] | 4162.4 | 28.69829 | 569.4245 | 0.05694245 | -129.4871 | -0.01294871
7595.3 | 52.36693 | 1287.4205 | 0.12874205 | -248.5168 | -0.02485168 | [9 empty] | 4165.4 | 28.71897 | 568.9456 | 0.05689456 | -129.9596 | -0.01299596
7606.6 | 52.44484 | 1288.8529 | 0.12888529 | -248.1191 | -0.02481191 | [9 empty] | 4170 | 28.75069 | 570.0089 | 0.05700089 | -129.9971 | -0.01299971
7615.3 | 52.50483 | 1290.5509 | 0.12905509 | -248.9585 | -0.02489585 | [9 empty] | 4173.4 | 28.77413 | 569.8324 | 0.05698324 | -129.8539 | -0.01298539
7624.6 | 52.56895 | 1292.0382 | 0.12920382 | -249.3627 | -0.02493627 | [9 empty] | 4176.5 | 28.7955 | 571.4365 | 0.05714365 | -130.1152 | -0.01301152
7632.8 | 52.62548 | 1293.4658 | 0.12934658 | -249.6736 | -0.02496736 | [9 empty] | 4179.8 | 28.81826 | 571.92 | 0.057192 | -130.2642 | -0.01302642
7640.2 | 52.6765 | 1293.4819 | 0.12934819 | -249.8724 | -0.02498724 | [9 empty] | 4183.1 | 28.84101 | 572.1125 | 0.05721125 | -130.6127 | -0.01306127
7649.3 | 52.73924 | 1295.4596 | 0.12954596 | -250.7183 | -0.02507183 | [9 empty] | 4188.6 | 28.87893 | 572.5296 | 0.05725296 | -130.3514 | -0.01303514
7657 | 52.79233 | 1295.7621 | 0.12957621 | -250.712 | -0.0250712 | [9 empty] | 4193.2 | 28.91065 | 573.4234 | 0.05734234 | -130.8613 | -0.01308613
7665.5 | 52.85094 | 1296.3236 | 0.12963236 | -250.8984 | -0.02508984 | [9 empty] | 4196.3 | 28.93202 | 572.7863 | 0.05727863 | -130.8676 | -0.01308676
7672.7 | 52.90058 | 1298.0562 | 0.12980562 | -251.4707 | -0.02514707 | [9 empty] | 4201.1 | 28.96511 | 574.0971 | 0.05740971 | -131.0416 | -0.01310416
7680.2 | 52.95229 | 1299.4402 | 0.12994402 | -251.4397 | -0.02514397 | [9 empty] | 4204.9 | 28.99131 | 574.6403 | 0.05746403 | -131.2158 | -0.01312158
7686.7 | 52.9971 | 1300.4668 | 0.13004668 | -252.0552 | -0.02520552 | [9 empty] | 4207.9 | 29.012 | 575.243 | 0.0575243 | -131.1722 | -0.01311722
7693.7 | 53.04537 | 1300.3455 | 0.13003455 | -252.254 | -0.0252254 | [9 empty] | 4211.3 | 29.03544 | 575.1605 | 0.05751605 | -131.0603 | -0.01310603
7701.2 | 53.09708 | 1302.7286 | 0.13027286 | -252.6274 | -0.02526274 | [9 empty] | 4216 | 29.06784 | 575.5087 | 0.05755087 | -131.0542 | -0.01310542
7707 | 53.13707 | 1303.2787 | 0.13032787 | -252.5961 | -0.02525961 | [9 empty] | 4218.6 | 29.08577 | 576.7692 | 0.05767692 | -131.6697 | -0.01316697
7714.9 | 53.19153 | 1304.2159 | 0.13042159 | -252.82 | -0.025282 | [9 empty] | 4222.8 | 29.11473 | 576.902 | 0.0576902 | -131.3527 | -0.01313527
7722.1 | 53.24117 | 1305.0157 | 0.13050157 | -253.3299 | -0.02533299 | [9 empty] | 4228.3 | 29.15265 | 577.4589 | 0.05774589 | -131.3837 | -0.01313837
7729 | 53.28875 | 1306.1731 | 0.13061731 | -253.5412 | -0.02535412 | [9 empty] | 4232.5 | 29.18161 | 578.3779 | 0.05783779 | -131.4211 | -0.01314211
7736.5 | 53.34046 | 1306.2029 | 0.13062029 | -253.7901 | -0.02537901 | [9 empty] | 4235.4 | 29.2016 | 578.9463 | 0.05789463 | -131.7632 | -0.01317632
7742 | 53.37838 | 1307.7794 | 0.13077794 | -254.014 | -0.0254014 | [9 empty] | 4239.8 | 29.23194 | 579.0585 | 0.05790585 | -131.7131 | -0.01317131
7748.9 | 53.42595 | 1308.6617 | 0.13086617 | -254.2129 | -0.02542129 | [9 empty] | 4243.2 | 29.25538 | 580.6099 | 0.05806099 | -132.2045 | -0.01322045
7756.4 | 53.47766 | 1309.7847 | 0.13097847 | -254.3685 | -0.02543685 | [9 empty] | 4246.1 | 29.27537 | 579.5581 | 0.05795581 | -131.794 | -0.0131794
7764.6 | 53.5342 | 1310.3254 | 0.13103254 | -255.065 | -0.0255065 | [9 empty] | 4249.6 | 29.2995 | 580.3602 | 0.05803602 | -131.676 | -0.0131676
7769.9 | 53.57074 | 1311.8976 | 0.13118976 | -255.3262 | -0.02553262 | [9 empty] | 4254 | 29.32984 | 581.3318 | 0.05813318 | -132.1859 | -0.01321859
7777.7 | 53.62452 | 1312.255 | 0.1312255 | -254.9157 | -0.02549157 | [9 empty] | 4257.1 | 29.35121 | 582.7274 | 0.05827274 | -132.2852 | -0.01322852
7783.5 | 53.66451 | 1313.0732 | 0.13130732 | -255.6368 | -0.02556368 | [9 empty] | 4260.6 | 29.37534 | 582.2209 | 0.05822209 | -132.2915 | -0.01322915
7791.3 | 53.71828 | 1314.863 | 0.1314863 | -255.562 | -0.0255562 | [9 empty] | 4266 | 29.41258 | 583.1697 | 0.05831697 | -132.4098 | -0.01324098
7798.3 | 53.76655 | 1314.9752 | 0.13149752 | -255.8421 | -0.02558421 | [9 empty] | 4269.5 | 29.43671 | 583.0231 | 0.05830231 | -132.2852 | -0.01322852
7804.8 | 53.81136 | 1316.2723 | 0.13162723 | -256.0597 | -0.02560597 | [9 empty] | 4272 | 29.45394 | 583.2109 | 0.05832109 | -132.8016 | -0.01328016
7811.1 | 53.8548 | 1317.4457 | 0.13174457 | -256.3333 | -0.02563333 | [9 empty] | 4277 | 29.48842 | 584.3408 | 0.05843408 | -133.0192 | -0.01330192
7818 | 53.90237 | 1318.3829 | 0.13183829 | -256.8369 | -0.02568369 | [9 empty] | 4280.6 | 29.51324 | 584.9916 | 0.05849916 | -133.0003 | -0.01330003
7824.5 | 53.94719 | 1318.8184 | 0.13188184 | -257.0048 | -0.02570048 | [9 empty] | 4283.8 | 29.5353 | 583.8068 | 0.05838068 | -133.1496 | -0.01331496
7830.9 | 53.99131 | 1320.2574 | 0.13202574 | -257.2721 | -0.02572721 | [9 empty] | 4286.5 | 29.55392 | 585.1863 | 0.05851863 | -133.3611 | -0.01333611
7838.2 | 54.04164 | 1320.615 | 0.1320615 | -257.4029 | -0.02574029 | [9 empty] | 4289.4 | 29.57391 | 585.9335 | 0.05859335 | -133.1622 | -0.01331622
7845.9 | 54.09473 | 1322.2145 | 0.13222145 | -257.6826 | -0.02576826 | [9 empty] | 4292.4 | 29.59459 | 586.0961 | 0.05860961 | -133.3364 | -0.01333364
7852.5 | 54.14024 | 1322.0656 | 0.13220656 | -258.1553 | -0.02581553 | [9 empty] | 4296.3 | 29.62148 | 586.1626 | 0.05861626 | -133.4605 | -0.01334605
7859.5 | 54.1885 | 1324.1097 | 0.13241097 | -258.4973 | -0.02584973 | [9 empty] | 4299.6 | 29.64424 | 586.7722 | 0.05867722 | -133.1186 | -0.01331186
7866 | 54.23331 | 1324.8475 | 0.13248475 | -258.5346 | -0.02585346 | [9 empty] | 4303.6 | 29.67181 | 587.7301 | 0.05877301 | -133.7404 | -0.01337404
7873.2 | 54.28296 | 1325.7322 | 0.13257322 | -258.8082 | -0.02588082 | [9 empty] | 4309.2 | 29.71042 | 589.0891 | 0.05890891 | -133.846 | -0.0133846
7880.3 | 54.33191 | 1326.5503 | 0.13265503 | -259.3181 | -0.02593181 | [9 empty] | 4312.4 | 29.73249 | 588.3328 | 0.05883328 | -134.0326 | -0.01340326
7887.9 | 54.38431 | 1326.6558 | 0.13266558 | -259.3801 | -0.02593801 | [9 empty] | 4317.1 | 29.76489 | 588.9974 | 0.05889974 | -134.1259 | -0.01341259
7896.7 | 54.44498 | 1329.3369 | 0.13293369 | -260.2258 | -0.02602258 | [9 empty] | 4320.1 | 29.78558 | 589.9805 | 0.05899805 | -134.2316 | -0.01342316
7905 | 54.50221 | 1328.8785 | 0.13288785 | -260.1824 | -0.02601824 | [9 empty] | 4324.4 | 29.81522 | 590.1019 | 0.05901019 | -134.0823 | -0.01340823
7912.6 | 54.55461 | 1330.3453 | 0.13303453 | -260.8166 | -0.02608166 | [9 empty] | 4329.6 | 29.85108 | 591.4747 | 0.05914747 | -134.1383 | -0.01341383
7918.7 | 54.59666 | 1332.2542 | 0.13322542 | -261.0841 | -0.02610841 | [9 empty] | 4332.8 | 29.87314 | 591.5136 | 0.05915136 | -134.5924 | -0.01345924
7926.5 | 54.65044 | 1332.2129 | 0.13322129 | -261.4197 | -0.02614197 | [9 empty] | 4337.5 | 29.90554 | 592.2974 | 0.05922974 | -134.3624 | -0.01343624
7933 | 54.69526 | 1333.8905 | 0.13338905 | -261.4881 | -0.02614881 | [9 empty] | 4342.2 | 29.93795 | 592.3019 | 0.05923019 | -134.7477 | -0.01347477
7940.4 | 54.74628 | 1334.6604 | 0.13346604 | -261.5629 | -0.02615629 | [9 empty] | 4345.7 | 29.96208 | 594.204 | 0.0594204 | -134.7044 | -0.01347044
7947.2 | 54.79316 | 1336.1455 | 0.13361455 | -262.0352 | -0.02620352 | [9 empty] | 4348.3 | 29.98001 | 593.7754 | 0.05937754 | -135.1832 | -0.01351832
7954 | 54.84004 | 1336.5006 | 0.13365006 | -262.1661 | -0.02621661 | [9 empty] | 4352.3 | 30.00758 | 594.5546 | 0.05945546 | -134.8721 | -0.01348721
7962.4 | 54.89796 | 1337.4883 | 0.13374883 | -262.2778 | -0.02622778 | [9 empty] | 4357.3 | 30.04206 | 594.3392 | 0.05943392 | -135.0586 | -0.01350586
7969.4 | 54.94622 | 1337.6671 | 0.13376671 | -262.9869 | -0.02629869 | [9 empty] | 4360.8 | 30.06619 | 595.4048 | 0.05954048 | -135.3756 | -0.01353756
7975.5 | 54.98828 | 1339.2917 | 0.13392917 | -263.4657 | -0.02634657 | [9 empty] | 4364.3 | 30.09032 | 595.3956 | 0.05953956 | -135.5312 | -0.01355312
7982.8 | 55.03861 | 1340.1351 | 0.13401351 | -263.4781 | -0.02634781 | [9 empty] | 4367.7 | 30.11376 | 595.7393 | 0.05957393 | -135.27 | -0.013527
7988.6 | 55.0786 | 1341.7164 | 0.13417164 | -263.7018 | -0.02637018 | [9 empty] | 4370.4 | 30.13238 | 597.0181 | 0.05970181 | -135.5934 | -0.01355934
7995.7 | 55.12755 | 1341.8928 | 0.13418928 | -264.1185 | -0.02641185 | [9 empty] | 4374.5 | 30.16065 | 596.2435 | 0.05962435 | -135.8048 | -0.01358048
8003.4 | 55.18064 | 1343.0959 | 0.13430959 | -264.2988 | -0.02642988 | [9 empty] | 4377.6 | 30.18202 | 596.2527 | 0.05962527 | -135.9104 | -0.01359104
8010.7 | 55.23097 | 1344.3724 | 0.13443724 | -264.3674 | -0.02643674 | [9 empty] | 4380.7 | 30.20339 | 597.4742 | 0.05974742 | -135.5251 | -0.01355251
8017.6 | 55.27854 | 1344.3816 | 0.13443816 | -264.7093 | -0.02647093 | [9 empty] | 4384.6 | 30.23028 | 599.4472 | 0.05994472 | -136.035 | -0.0136035
8024.8 | 55.32819 | 1346.6273 | 0.13466273 | -265.2625 | -0.02652625 | [9 empty] | 4387.9 | 30.25303 | 598.6062 | 0.05986062 | -136.3023 | -0.01363023
8030.7 | 55.36886 | 1346.9276 | 0.13469276 | -265.2315 | -0.02652315 | [9 empty] | 4392 | 30.2813 | 599.5114 | 0.05995114 | -136.215 | -0.0136215
8037.5 | 55.41575 | 1347.5096 | 0.13475096 | -265.723 | -0.0265723 | [9 empty] | 4396 | 30.30888 | 600.2631 | 0.06002631 | -136.4142 | -0.01364142
8044.2 | 55.46194 | 1348.7517 | 0.13487517 | -265.6794 | -0.02656794 | [9 empty] | 4399.5 | 30.33301 | 600.3662 | 0.06003662 | -136.5695 | -0.01365695
8050.7 | 55.50676 | 1349.5034 | 0.13495034 | -266.2326 | -0.02662326 | [9 empty] | 4404.4 | 30.3668 | 601.1316 | 0.06011316 | -136.5012 | -0.01365012
8058 | 55.55709 | 1349.8792 | 0.13498792 | -266.4442 | -0.02664442 | [9 empty] | 4408.2 | 30.393 | 600.9575 | 0.06009575 | -136.974 | -0.0136974
8065.7 | 55.61018 | 1351.834 | 0.1351834 | -266.4812 | -0.02664812 | [9 empty] | 4412.8 | 30.42471 | 602.7037 | 0.06027037 | -136.6815 | -0.01366815
8071.7 | 55.65154 | 1352.4229 | 0.13524229 | -266.3819 | -0.02663819 | [9 empty] | 4416.2 | 30.44815 | 602.4677 | 0.06024677 | -136.8431 | -0.01368431
8080.1 | 55.70946 | 1352.8767 | 0.13528767 | -266.7364 | -0.02667364 | [9 empty] | 4420.6 | 30.47849 | 603.1253 | 0.06031253 | -137.0547 | -0.01370547
8086.5 | 55.75359 | 1353.5458 | 0.13535458 | -267.3582 | -0.02673582 | [9 empty] | 4424.7 | 30.50676 | 603.4232 | 0.06034232 | -137.3096 | -0.01373096
8090.4 | 55.78047 | 1354.6504 | 0.13546504 | -267.6005 | -0.02676005 | [9 empty] | 4428.3 | 30.53158 | 603.7464 | 0.06037464 | -137.6578 | -0.01376578
8090.4 | 55.78047 | 1355.2279 | 0.13552279 | -267.4018 | -0.02674018 | [9 empty] | 4431.7 | 30.55502 | 604.6928 | 0.06046928 | -137.322 | -0.0137322
8095.5 | 55.81564 | 1355.7939 | 0.13557939 | -267.5448 | -0.02675448 | [9 empty] | 4435.3 | 30.57984 | 605.2245 | 0.06052245 | -137.7075 | -0.01377075
8101.8 | 55.85907 | 1355.92 | 0.135592 | -267.8804 | -0.02678804 | [9 empty] | 4439.3 | 30.60742 | 606.4666 | 0.06064666 | -137.3903 | -0.01373903
8113.1 | 55.93698 | 1357.7992 | 0.13577992 | -268.4278 | -0.02684278 | [9 empty] | 4441.6 | 30.62328 | 606.235 | 0.0606235 | -137.9877 | -0.01379877
8124.9 | 56.01834 | 1358.8922 | 0.13588922 | -268.4649 | -0.02684649 | [9 empty] | 4446 | 30.65361 | 606.203 | 0.0606203 | -138.0184 | -0.01380184
8136.3 | 56.09694 | 1360.0679 | 0.13600679 | -269.1987 | -0.02691987 | [9 empty] | 4450.2 | 30.68257 | 606.7278 | 0.06067278 | -138.0744 | -0.01380744
8147.3 | 56.17278 | 1362.2104 | 0.13622104 | -269.6029 | -0.02696029 | [9 empty] | 4453.3 | 30.70394 | 608.3273 | 0.06083273 | -138.2671 | -0.01382671
8158.2 | 56.24793 | 1363.2509 | 0.13632509 | -270.0754 | -0.02700754 | [9 empty] | 4457.1 | 30.73014 | 607.9927 | 0.06079927 | -137.944 | -0.0137944
8166.6 | 56.30585 | 1364.7198 | 0.13647198 | -269.8452 | -0.02698452 | [9 empty] | 4459.9 | 30.74945 | 608.8911 | 0.06088911 | -137.9314 | -0.01379314
8175.6 | 56.3679 | 1365.5724 | 0.13655724 | -270.4922 | -0.02704922 | [9 empty] | 4464.6 | 30.78185 | 609.1684 | 0.06091684 | -138.3046 | -0.01383046
8185 | 56.43271 | 1366.7823 | 0.13667823 | -270.7534 | -0.02707534 | [9 empty] | 4468.2 | 30.80667 | 609.2669 | 0.06092669 | -138.373 | -0.0138373
8194.1 | 56.49545 | 1368.2834 | 0.13682834 | -271.456 | -0.0271456 | [9 empty] | 4472.6 | 30.83701 | 609.7367 | 0.06097367 | -138.3543 | -0.01383543
8203.2 | 56.55819 | 1368.6707 | 0.13686707 | -271.7233 | -0.02717233 | [9 empty] | 4478.7 | 30.87907 | 610.8459 | 0.06108459 | -138.4723 | -0.01384723
8211.7 | 56.6168 | 1370.6575 | 0.13706575 | -271.9721 | -0.02719721 | [9 empty] | 4483.1 | 30.9094 | 611.1621 | 0.06111621 | -139.2 | -0.01392
8219.3 | 56.66919 | 1371.1754 | 0.13711754 | -272.2704 | -0.02722704 | [9 empty] | 4486.7 | 30.93423 | 611.3546 | 0.06113546 | -138.9201 | -0.01389201
8226.5 | 56.71884 | 1373.1324 | 0.13731324 | -272.8615 | -0.02728615 | [9 empty] | 4491.7 | 30.9687 | 613.2292 | 0.06132292 | -139.4113 | -0.01394113
8233.8 | 56.76917 | 1373.2792 | 0.13732792 | -272.7493 | -0.02727493 | [9 empty] | 4496.9 | 31.00455 | 612.9015 | 0.06129015 | -139.3054 | -0.01393054
8241 | 56.81881 | 1373.9712 | 0.13739712 | -273.0602 | -0.02730602 | [9 empty] | 4500.2 | 31.0273 | 613.3644 | 0.06133644 | -139.7285 | -0.01397285
8248 | 56.86707 | 1376.2491 | 0.13762491 | -273.3214 | -0.02733214 | [9 empty] | 4502.8 | 31.04523 | 613.1879 | 0.06131879 | -139.7969 | -0.01397969
8256.2 | 56.92361 | 1376.9824 | 0.13769824 | -273.6573 | -0.02736573 | [9 empty] | 4505.9 | 31.0666 | 614.4987 | 0.06144987 | -139.6352 | -0.01396352
8264.5 | 56.98083 | 1377.3536 | 0.13773536 | -274.335 | -0.0274335 | [9 empty] | 4510.3 | 31.09694 | 614.1527 | 0.06141527 | -140.0208 | -0.01400208
8272.7 | 57.03737 | 1377.9633 | 0.13779633 | -274.6334 | -0.02746334 | [9 empty] | 4514.4 | 31.12521 | 615.0488 | 0.06150488 | -139.9398 | -0.01399398
8281.6 | 57.09873 | 1379.5674 | 0.13795674 | -274.8449 | -0.02748449 | [9 empty] | 4518.4 | 31.15279 | 615.2298 | 0.06152298 | -140.1138 | -0.01401138
8288.1 | 57.14355 | 1380.3992 | 0.13803992 | -275.4977 | -0.02754977 | [9 empty] | 4521.8 | 31.17623 | 615.6606 | 0.06156606 | -140.0268 | -0.01400268
8297.2 | 57.20629 | 1382.0264 | 0.13820264 | -275.5973 | -0.02755973 | [9 empty] | 4525.7 | 31.20312 | 617.1731 | 0.06171731 | -139.9648 | -0.01399648
8305.5 | 57.26351 | 1382.5236 | 0.13825236 | -275.7653 | -0.02757653 | [9 empty] | 4529.9 | 31.23207 | 617.6956 | 0.06176956 | -140.139 | -0.0140139
8314.3 | 57.32419 | 1383.5916 | 0.13835916 | -276.4241 | -0.02764241 | [9 empty] | 4533.1 | 31.25414 | 616.9164 | 0.06169164 | -140.3256 | -0.01403256
8320.9 | 57.36969 | 1385.5898 | 0.13855898 | -276.5736 | -0.02765736 | [9 empty] | 4536.9 | 31.28034 | 617.9362 | 0.06179362 | -140.8044 | -0.01408044
8328.3 | 57.42071 | 1386.3002 | 0.13863002 | -276.611 | -0.0276611 | [9 empty] | 4539.5 | 31.29826 | 619.1691 | 0.06191691 | -140.5432 | -0.01405432
8335 | 57.46691 | 1386.8091 | 0.13868091 | -276.704 | -0.0276704 | [9 empty] | 4543 | 31.32239 | 618.9423 | 0.06189423 | -140.6487 | -0.01406487
8342.3 | 57.51724 | 1387.6981 | 0.13876981 | -276.903 | -0.0276903 | [9 empty] | 4546.8 | 31.34859 | 620.0331 | 0.06200331 | -140.7482 | -0.01407482
8349.1 | 57.56412 | 1388.4658 | 0.13884658 | -277.699 | -0.0277699 | [9 empty] | 4550.6 | 31.37479 | 620.0651 | 0.06200651 | -140.9348 | -0.01409348
8357 | 57.61859 | 1389.7789 | 0.13897789 | -277.8732 | -0.02778732 | [9 empty] | 4554.1 | 31.39892 | 620.4753 | 0.06204753 | -141.0591 | -0.01410591
8363.7 | 57.66478 | 1391.3556 | 0.13913556 | -278.0846 | -0.02780846 | [9 empty] | 4558.4 | 31.42857 | 621.7862 | 0.06217862 | -141.2208 | -0.01412208
8370.4 | 57.71098 | 1391.3671 | 0.13913671 | -278.5137 | -0.02785137 | [9 empty] | 4561.2 | 31.44788 | 621.4424 | 0.06214424 | -140.9222 | -0.01409222
8376.9 | 57.75579 | 1392.8773 | 0.13928773 | -278.5758 | -0.02785758 | [9 empty] | 4565.4 | 31.47683 | 622.3912 | 0.06223912 | -141.3327 | -0.01413327
8383.5 | 57.8013 | 1393.3196 | 0.13933196 | -279.1852 | -0.02791852 | [9 empty] | 4569.5 | 31.5051 | 622.4438 | 0.06224438 | -141.8363 | -0.01418363
8389.3 | 57.84129 | 1394.3875 | 0.13943875 | -279.3718 | -0.02793718 | [9 empty] | 4573.4 | 31.53199 | 623.191 | 0.0623191 | -141.3575 | -0.01413575
8398.4 | 57.90403 | 1395.3179 | 0.13953179 | -279.6141 | -0.02796141 | [9 empty] | 4577.2 | 31.55819 | 623.2665 | 0.06232665 | -141.8116 | -0.01418116
8404.4 | 57.94539 | 1396.2917 | 0.13962917 | -280.4291 | -0.02804291 | [9 empty] | 4582.1 | 31.59197 | 623.1176 | 0.06231176 | -141.9548 | -0.01419548
8410.7 | 57.98883 | 1396.6699 | 0.13966699 | -280.0557 | -0.02800557 | [9 empty] | 4587.5 | 31.62921 | 624.174 | 0.0624174 | -142.1535 | -0.01421535
8418.5 | 58.04261 | 1398.4895 | 0.13984895 | -280.5282 | -0.02805282 | [9 empty] | 4592.3 | 31.6623 | 624.8478 | 0.06248478 | -142.16 | -0.014216
8425.3 | 58.08949 | 1398.8813 | 0.13988813 | -280.7274 | -0.02807274 | [9 empty] | 4596.1 | 31.6885 | 625.1342 | 0.06251342 | -142.3711 | -0.01423711
8432.1 | 58.13638 | 1400.5106 | 0.14005106 | -281.0133 | -0.02810133 | [9 empty] | 4599.8 | 31.71401 | 626.1792 | 0.06261792 | -142.6076 | -0.01426076
8441.8 | 58.20325 | 1401.3838 | 0.14013838 | -281.7035 | -0.02817035 | [9 empty] | 4605.3 | 31.75193 | 627.4282 | 0.06274282 | -142.5453 | -0.01425453
8447.8 | 58.24462 | 1401.8834 | 0.14018834 | -281.741 | -0.0281741 | [9 empty] | 4607.3 | 31.76572 | 626.9928 | 0.06269928 | -142.9495 | -0.01429495
8453.6 | 58.28461 | 1402.5297 | 0.14025297 | -282.5494 | -0.02825494 | [9 empty] | 4612 | 31.79812 | 628.1913 | 0.06281913 | -143.2605 | -0.01432605
8461.2 | 58.33701 | 1404.528 | 0.1404528 | -282.5117 | -0.02825117 | [9 empty] | 4614.8 | 31.81743 | 628.4021 | 0.06284021 | -143.1298 | -0.01431298
8468.2 | 58.38527 | 1404.505 | 0.1404505 | -283.2767 | -0.02832767 | [9 empty] | 4618.5 | 31.84294 | 628.7069 | 0.06287069 | -143.5777 | -0.01435777
8477 | 58.44595 | 1406.3361 | 0.14063361 | -283.3637 | -0.02833637 | [9 empty] | 4622 | 31.86707 | 629.3761 | 0.06293761 | -143.3724 | -0.01433724
8484.9 | 58.50041 | 1407.058 | 0.1407058 | -283.6438 | -0.02836438 | [9 empty] | 4625.5 | 31.8912 | 630.0888 | 0.06300888 | -143.4284 | -0.01434284
8492.4 | 58.55212 | 1408.1212 | 0.14081212 | -284.0107 | -0.02840107 | [9 empty] | 4627.2 | 31.90292 | 629.0117 | 0.06290117 | -143.3164 | -0.01433164
8499.2 | 58.59901 | 1408.2703 | 0.14082703 | -283.8491 | -0.02838491 | [9 empty] | 4631.7 | 31.93395 | 630.5654 | 0.06305654 | -143.559 | -0.0143559
8506.5 | 58.64934 | 1409.0586 | 0.14090586 | -284.0851 | -0.02840851 | [9 empty] | 4634.1 | 31.9505 | 630.5219 | 0.06305219 | -143.4344 | -0.01434344
8514.5 | 58.7045 | 1410.6879 | 0.14106879 | -284.5578 | -0.02845578 | [9 empty] | 4638.5 | 31.98083 | 630.79 | 0.063079 | -143.5963 | -0.01435963
8521 | 58.74931 | 1411.7031 | 0.14117031 | -285.1857 | -0.02851857 | [9 empty] | 4642.8 | 32.01048 | 631.4134 | 0.06314134 | -144.1185 | -0.01441185
8527.3 | 58.79275 | 1412.0675 | 0.14120675 | -284.9931 | -0.02849931 | [9 empty] | 4647.5 | 32.04288 | 632.7241 | 0.06327241 | -143.7642 | -0.01437642
8533.9 | 58.83825 | 1413.4264 | 0.14134264 | -285.1421 | -0.02851421 | [9 empty] | 4652.6 | 32.07805 | 633.3796 | 0.06333796 | -143.8949 | -0.01438949
8539.9 | 58.87962 | 1414.311 | 0.1414311 | -285.6583 | -0.02856583 | [9 empty] | 4655.6 | 32.09873 | 633.9456 | 0.06339456 | -144.1185 | -0.01441185
8546.7 | 58.9265 | 1414.8862 | 0.14148862 | -286.3981 | -0.02863981 | [9 empty] | 4658.6 | 32.11942 | 634.287 | 0.0634287 | -144.1496 | -0.01441496
8553.7 | 58.97477 | 1416.6163 | 0.14166163 | -286.5786 | -0.02865786 | [9 empty] | 4662.1 | 32.14355 | 634.4589 | 0.06344589 | -144.473 | -0.0144473
8561 | 59.0251 | 1417.1113 | 0.14171113 | -286.3487 | -0.02863487 | [9 empty] | 4666.8 | 32.17595 | 634.8049 | 0.06348049 | -144.2804 | -0.01442804
8567 | 59.06646 | 1417.6063 | 0.14176063 | -286.7092 | -0.02867092 | [9 empty] | 4669.8 | 32.19664 | 635.9828 | 0.06359828 | -144.5038 | -0.01445038
8575.4 | 59.12438 | 1418.5436 | 0.14185436 | -286.9329 | -0.02869329 | [9 empty] | 4674.7 | 32.23042 | 636.895 | 0.0636895 | -144.8276 | -0.01448276
8581.8 | 59.16851 | 1420.2257 | 0.14202257 | -287.1195 | -0.02871195 | [9 empty] | 4677.4 | 32.24903 | 637.0302 | 0.06370302 | -145.0328 | -0.01450328
8587.6 | 59.20849 | 1421.0804 | 0.14210804 | -287.6606 | -0.02876606 | [9 empty] | 4680.8 | 32.27248 | 637.0897 | 0.06370897 | -144.7091 | -0.01447091
8596.1 | 59.2671 | 1422.0155 | 0.14220155 | -288.0898 | -0.02880898 | [9 empty] | 4685.4 | 32.30419 | 637.3762 | 0.06373762 | -145.0328 | -0.01450328
8602.8 | 59.31329 | 1422.7556 | 0.14227556 | -287.7289 | -0.02877289 | [9 empty] | 4688.9 | 32.32832 | 638.5403 | 0.06385403 | -145.3248 | -0.01453248
8608.4 | 59.3519 | 1423.6036 | 0.14236036 | -288.0461 | -0.02880461 | [9 empty] | 4693.3 | 32.35866 | 637.791 | 0.0637791 | -145.1445 | -0.01451445
8616.4 | 59.40706 | 1424.7333 | 0.14247333 | -288.8793 | -0.02888793 | [9 empty] | 4699 | 32.39796 | 639.4249 | 0.06394249 | -145.2504 | -0.01452504
8622.4 | 59.44843 | 1425.265 | 0.1425265 | -288.9602 | -0.02889602 | [9 empty] | 4704.5 | 32.43588 | 640.2797 | 0.06402797 | -145.4741 | -0.01454741
8631.1 | 59.50841 | 1426.7385 | 0.14267385 | -289.3394 | -0.02893394 | [9 empty] | 4709.8 | 32.47242 | 640.0322 | 0.06400322 | -145.555 | -0.0145555
8637 | 59.54909 | 1427.4971 | 0.14274971 | -289.5386 | -0.02895386 | [9 empty] | 4713.3 | 32.49655 | 641.2811 | 0.06412811 | -146.0399 | -0.01460399
8643.7 | 59.59528 | 1427.9325 | 0.14279325 | -289.9799 | -0.02899799 | [9 empty] | 4717.3 | 32.52413 | 641.162 | 0.0641162 | -146.0647 | -0.01460647
8650.8 | 59.64424 | 1428.6313 | 0.14286313 | -290.3841 | -0.02903841 | [9 empty] | 4721.3 | 32.55171 | 642.2643 | 0.06422643 | -145.9466 | -0.01459466
8659.9 | 59.70698 | 1430.4213 | 0.14304213 | -290.8317 | -0.02908317 | [9 empty] | 4725 | 32.57722 | 642.5828 | 0.06425828 | -146.3012 | -0.01463012
8665.9 | 59.74835 | 1431.1293 | 0.14311293 | -290.5894 | -0.02905894 | [9 empty] | 4729 | 32.6048 | 643.1144 | 0.06431144 | -146.3634 | -0.01463634
8673.7 | 59.80212 | 1431.9291 | 0.14319291 | -291.6466 | -0.02916466 | [9 empty] | 4733.5 | 32.63582 | 643.8364 | 0.06438364 | -146.1705 | -0.01461705
8684.6 | 59.87728 | 1433.1116 | 0.14331116 | -292.0695 | -0.02920695 | [9 empty] | 4737 | 32.65996 | 644.7369 | 0.06447369 | -146.3758 | -0.01463758
8694 | 59.94208 | 1434.9197 | 0.14349197 | -291.9263 | -0.02919263 | [9 empty] | 4741 | 32.68753 | 644.6819 | 0.06446819 | -146.4192 | -0.01464192
8701.4 | 59.99311 | 1436.2626 | 0.14362626 | -292.2122 | -0.02922122 | [9 empty] | 4743.8 | 32.70684 | 643.9578 | 0.06439578 | -146.5934 | -0.01465934
8709.6 | 60.04964 | 1436.4963 | 0.14364963 | -292.6911 | -0.02926911 | [9 empty] | 4746.5 | 32.72546 | 645.7452 | 0.06457452 | -146.7117 | -0.01467117
8720 | 60.12135 | 1438.2266 | 0.14382266 | -292.8714 | -0.02928714 | [9 empty] | 4751.3 | 32.75855 | 644.478 | 0.0644478 | -146.7364 | -0.01467364
8729.3 | 60.18547 | 1439.5831 | 0.14395831 | -292.9896 | -0.02929896 | [9 empty] | 4755.8 | 32.78958 | 646.843 | 0.0646843 | -146.9913 | -0.01469913
8738.4 | 60.24821 | 1440.9124 | 0.14409124 | -293.6609 | -0.02936609 | [9 empty] | 4759.5 | 32.81509 | 645.8873 | 0.06458873 | -147.0037 | -0.01470037
8748.1 | 60.31509 | 1441.4852 | 0.14414852 | -293.5678 | -0.02935678 | [9 empty] | 4763.6 | 32.84335 | 647.1111 | 0.06471111 | -147.0223 | -0.01470223
8757.6 | 60.38058 | 1442.6035 | 0.14426035 | -294.0779 | -0.02940779 | [9 empty] | 4766.9 | 32.86611 | 648.2936 | 0.06482936 | -147.1779 | -0.01471779
8765.8 | 60.43712 | 1443.3484 | 0.14433484 | -294.0714 | -0.02940714 | [9 empty] | 4770.4 | 32.89024 | 647.7504 | 0.06477504 | -147.2836 | -0.01472836
8774 | 60.49366 | 1444.2307 | 0.14442307 | -294.7804 | -0.02947804 | [9 empty] | 4775.1 | 32.92264 | 647.6359 | 0.06476359 | -147.5135 | -0.01475135
8783.2 | 60.55709 | 1446.3572 | 0.14463572 | -294.7058 | -0.02947058 | [9 empty] | 4778.2 | 32.94402 | 648.9261 | 0.06489261 | -147.1716 | -0.01471716
8789 | 60.59708 | 1446.7377 | 0.14467377 | -295.6635 | -0.02956635 | [9 empty] | 4782.8 | 32.97573 | 650.1429 | 0.06501429 | -147.4765 | -0.01474765
8797.7 | 60.65706 | 1448.4586 | 0.14484586 | -296.0301 | -0.02960301 | [9 empty] | 4787.1 | 33.00538 | 650.521 | 0.0650521 | -147.98 | -0.014798
8804.2 | 60.70188 | 1449.2333 | 0.14492333 | -296.5775 | -0.02965775 | [9 empty] | 4790 | 33.02537 | 650.9725 | 0.06509725 | -148.036 | -0.0148036
8811.9 | 60.75496 | 1449.4624 | 0.14494624 | -296.5155 | -0.02965155 | [9 empty] | 4795.1 | 33.06054 | 650.929 | 0.0650929 | -148.1109 | -0.01481109
8819.2 | 60.8053 | 1451.7449 | 0.14517449 | -297.1121 | -0.02971121 | [9 empty] | 4797.9 | 33.07984 | 652.9341 | 0.06529341 | -148.0173 | -0.01480173
8825.9 | 60.85149 | 1451.8046 | 0.14518046 | -297.2177 | -0.02972177 | [9 empty] | 4801.8 | 33.10673 | 652.7943 | 0.06527943 | -148.0236 | -0.01480236
8833.6 | 60.90458 | 1452.4553 | 0.14524553 | -297.5415 | -0.02975415 | [9 empty] | 4804.1 | 33.12259 | 652.132 | 0.0652132 | -148.2723 | -0.01482723
8841.4 | 60.95836 | 1453.0122 | 0.14530122 | -297.6098 | -0.02976098 | [9 empty] | 4808.4 | 33.15223 | 652.8952 | 0.06528952 | -148.4962 | -0.01484962
8848.7 | 61.00869 | 1454.6484 | 0.14546484 | -298.1197 | -0.02981197 | [9 empty] | 4812.5 | 33.1805 | 653.2664 | 0.06532664 | -148.9316 | -0.01489316
8857.2 | 61.06729 | 1455.2992 | 0.14552992 | -298.4056 | -0.02984056 | [9 empty] | 4816.4 | 33.20739 | 654.4581 | 0.06544581 | -148.4339 | -0.01484339
8864.8 | 61.11969 | 1456.5757 | 0.14565757 | -298.6792 | -0.02986792 | [9 empty] | 4821 | 33.23911 | 654.7445 | 0.06547445 | -148.8008 | -0.01488008
8872.2 | 61.17071 | 1458.3289 | 0.14583289 | -298.8658 | -0.02988658 | [9 empty] | 4825.4 | 33.26944 | 653.8347 | 0.06538347 | -149.2362 | -0.01492362
8879.2 | 61.21897 | 1458.778 | 0.1458778 | -299.1331 | -0.02991331 | [9 empty] | 4829.2 | 33.29564 | 655.8101 | 0.06558101 | -149.2362 | -0.01492362
8886.8 | 61.27137 | 1459.4884 | 0.14594884 | -299.9289 | -0.02999289 | [9 empty] | 4833 | 33.32184 | 655.3862 | 0.06553862 | -149.1427 | -0.01491427
8892.3 | 61.30929 | 1460.5035 | 0.14605035 | -300.0847 | -0.03000847 | [9 empty] | 4836.5 | 33.34597 | 655.3633 | 0.06553633 | -149.4415 | -0.01494415
8900.6 | 61.36652 | 1461.7365 | 0.14617365 | -300.4327 | -0.03004327 | [9 empty] | 4841 | 33.377 | 658.9153 | 0.06589153 | -149.4538 | -0.01494538
8907.6 | 61.41478 | 1461.725 | 0.1461725 | -300.6879 | -0.03006879 | [9 empty] | 4844.8 | 33.4032 | 658.1087 | 0.06581087 | -149.7708 | -0.01497708
8916.7 | 61.47752 | 1463.5103 | 0.14635103 | -300.8306 | -0.03008306 | [9 empty] | 4848.4 | 33.42802 | 657.4761 | 0.06574761 | -150.1876 | -0.01501876
8922.9 | 61.52027 | 1464.9264 | 0.14649264 | -301.4337 | -0.03014337 | [9 empty] | 4852.9 | 33.45905 | 658.3149 | 0.06583149 | -149.7834 | -0.01497834
8931.2 | 61.5775 | 1465.7675 | 0.14657675 | -301.5954 | -0.03015954 | [9 empty] | 4856.4 | 33.48318 | 659.5867 | 0.06595867 | -149.4972 | -0.01494972
8937.8 | 61.623 | 1466.8995 | 0.14668995 | -301.5707 | -0.03015707 | [9 empty] | 4861.4 | 33.51765 | 659.5684 | 0.06595684 | -150.2683 | -0.01502683
8945.7 | 61.67747 | 1467.4152 | 0.14674152 | -301.9562 | -0.03019562 | [9 empty] | 4866.4 | 33.55212 | 659.7792 | 0.06597792 | -150.287 | -0.0150287
8952.7 | 61.72573 | 1468.2745 | 0.14682745 | -302.777 | -0.0302777 | [9 empty] | 4870 | 33.57694 | 661.7134 | 0.06617134 | -150.374 | -0.0150374
8960.6 | 61.7802 | 1468.8657 | 0.14688657 | -302.951 | -0.0302951 | [9 empty] | 4875.2 | 33.6128 | 661.5804 | 0.06615804 | -150.2746 | -0.01502746
8968 | 61.83122 | 1470.4585 | 0.14704585 | -302.7275 | -0.03027275 | [9 empty] | 4879 | 33.639 | 662.8248 | 0.06628248 | -150.3243 | -0.01503243
8976 | 61.88638 | 1471.1459 | 0.14711459 | -303.5105 | -0.03035105 | [9 empty] | 4882.5 | 33.66313 | 662.3391 | 0.06623391 | -150.4673 | -0.01504673
8983.2 | 61.93602 | 1471.9137 | 0.14719137 | -303.5483 | -0.03035483 | [9 empty] | 4887.3 | 33.69622 | 663.7644 | 0.06637644 | -150.6599 | -0.01506599
8990 | 61.9829 | 1473.7767 | 0.14737767 | -303.8403 | -0.03038403 | [9 empty] | 4890.9 | 33.72104 | 663.7231 | 0.06637231 | -150.7224 | -0.01507224
8997.8 | 62.03668 | 1474.1228 | 0.14741228 | -304.5183 | -0.03045183 | [9 empty] | 4893.2 | 33.7369 | 663.2488 | 0.06632488 | -150.9277 | -0.01509277
9003.9 | 62.07874 | 1475.5963 | 0.14755963 | -304.3441 | -0.03043441 | [9 empty] | 4897.5 | 33.76655 | 664.5596 | 0.06645596 | -151.0704 | -0.01510704
9011.3 | 62.12976 | 1476.451 | 0.1476451 | -304.9347 | -0.03049347 | [9 empty] | 4901.2 | 33.79206 | 664.9332 | 0.06649332 | -151.1887 | -0.01511887
9018.7 | 62.18078 | 1477.1317 | 0.14771317 | -305.1586 | -0.03051586 | [9 empty] | 4905.5 | 33.8217 | 665.1142 | 0.06651142 | -151.3503 | -0.01513503
9027.2 | 62.23938 | 1477.7413 | 0.14777413 | -305.3762 | -0.03053762 | [9 empty] | 4910.3 | 33.8548 | 665.2494 | 0.06652494 | -151.5492 | -0.01515492
9034.9 | 62.29247 | 1478.91 | 0.147891 | -305.7494 | -0.03057494 | [9 empty] | 4914.2 | 33.88169 | 666.7734 | 0.06667734 | -151.7484 | -0.01517484
9042.6 | 62.34556 | 1479.9366 | 0.14799366 | -306.1846 | -0.03061846 | [9 empty] | 4919.2 | 33.91616 | 667.1744 | 0.06671744 | -151.4933 | -0.01514933
9050.1 | 62.39727 | 1480.5256 | 0.14805256 | -305.5625 | -0.03055625 | [9 empty] | 4923.8 | 33.94788 | 668.2515 | 0.06682515 | -151.9472 | -0.01519472
9056.9 | 62.44415 | 1482.0725 | 0.14820725 | -306.4831 | -0.03064831 | [9 empty] | 4927.9 | 33.97614 | 668.1323 | 0.06681323 | -151.9411 | -0.01519411
9064.5 | 62.49655 | 1482.5286 | 0.14825286 | -307.0616 | -0.03070616 | [9 empty] | 4931.9 | 34.00372 | 668.2537 | 0.06682537 | -152.2273 | -0.01522273
9070.7 | 62.5393 | 1483.5483 | 0.14835483 | -306.7754 | -0.03067754 | [9 empty] | 4936.1 | 34.03268 | 668.4371 | 0.06684371 | -152.6749 | -0.01526749
9078.9 | 62.59584 | 1485.3312 | 0.14853312 | -307.1982 | -0.03071982 | [9 empty] | 4939.9 | 34.05888 | 670.0733 | 0.06700733 | -152.8115 | -0.01528115
9087.8 | 62.6572 | 1485.7872 | 0.14857872 | -307.5462 | -0.03075462 | [9 empty] | 4942.1 | 34.07405 | 670.7195 | 0.06707195 | -152.6809 | -0.01526809
9095 | 62.70684 | 1487.4694 | 0.14874694 | -308.044 | -0.0308044 | [9 empty] | 4947.9 | 34.11404 | 670.8318 | 0.06708318 | -152.3887 | -0.01523887
9105.2 | 62.77716 | 1488.3516 | 0.14883516 | -308.2616 | -0.03082616 | [9 empty] | 4951.4 | 34.13817 | 670.6829 | 0.06706829 | -152.9048 | -0.01529048
9115.9 | 62.85094 | 1489.9741 | 0.14899741 | -308.6221 | -0.03086221 | [9 empty] | 4954 | 34.15609 | 671.6729 | 0.06716729 | -152.6562 | -0.01526562
9123.4 | 62.90265 | 1490.7692 | 0.14907692 | -309.3622 | -0.03093622 | [9 empty] | 4958.4 | 34.18643 | 672.6514 | 0.06726514 | -153.3093 | -0.01533093
9136.4 | 62.99228 | 1491.475 | 0.1491475 | -309.6046 | -0.03096046 | [9 empty] | 4962.4 | 34.21401 | 673.2885 | 0.06732885 | -153.6199 | -0.01536199
9144.8 | 63.05019 | 1493.6705 | 0.14936705 | -309.5675 | -0.03095675 | [9 empty] | 4966.4 | 34.24159 | 673.1418 | 0.06731418 | -153.2967 | -0.01532967
9155 | 63.12052 | 1493.6155 | 0.14936155 | -310.0587 | -0.03100587 | [9 empty] | 4970.7 | 34.27124 | 673.7445 | 0.06737445 | -153.4956 | -0.01534956
9163.7 | 63.1805 | 1494.9905 | 0.14949905 | -310.8358 | -0.03108358 | [9 empty] | 4974.9 | 34.30019 | 673.5773 | 0.06735773 | -153.7009 | -0.01537009
9172.5 | 63.24117 | 1496.8765 | 0.14968765 | -311.209 | -0.0311209 | [9 empty] | 4977.3 | 34.31674 | 675.3372 | 0.06753372 | -153.6449 | -0.01536449
9179.2 | 63.28737 | 1496.8398 | 0.14968398 | -311.209 | -0.0311209 | [9 empty] | 4982 | 34.34915 | 674.3472 | 0.06743472 | -154.0304 | -0.01540304
9188.1 | 63.34873 | 1498.4325 | 0.14984325 | -311.7128 | -0.03117128 | [9 empty] | 4985.9 | 34.37603 | 674.3197 | 0.06743197 | -153.8376 | -0.01538376
9195.6 | 63.40044 | 1499.812 | 0.1499812 | -311.9738 | -0.03119738 | [9 empty] | 4990.1 | 34.40499 | 676.6091 | 0.06766091 | -154.3288 | -0.01543288
9203.3 | 63.45353 | 1500.7906 | 0.15007906 | -311.8868 | -0.03118868 | [9 empty] | 4994.3 | 34.43395 | 675.7245 | 0.06757245 | -154.4407 | -0.01544407
9211.2 | 63.508 | 1501.8218 | 0.15018218 | -312.4027 | -0.03124027 | [9 empty] | 4998.7 | 34.46429 | 676.5632 | 0.06765632 | -154.3724 | -0.01543724
9219.4 | 63.56453 | 1502.64 | 0.150264 | -313.0865 | -0.03130865 | [9 empty] | 5002.6 | 34.49117 | 676.9368 | 0.06769368 | -154.2977 | -0.01542977
9226.2 | 63.61142 | 1503.9896 | 0.15039896 | -313.4537 | -0.03134537 | [9 empty] | 5005 | 34.50772 | 677.5991 | 0.06775991 | -154.6336 | -0.01546336
9232.6 | 63.65554 | 1504.9498 | 0.15049498 | -313.3979 | -0.03133979 | [9 empty] | 5008.6 | 34.53254 | 677.9657 | 0.06779657 | -154.8076 | -0.01548076
9240.1 | 63.70725 | 1505.5709 | 0.15055709 | -313.8578 | -0.03138578 | [9 empty] | 5012.4 | 34.55874 | 679.6157 | 0.06796157 | -154.7082 | -0.01547082
9246.8 | 63.75345 | 1506.7168 | 0.15067168 | -314.4797 | -0.03144797 | [9 empty] | 5017 | 34.59046 | 679.0222 | 0.06790222 | -154.9135 | -0.01549135
9254.3 | 63.80516 | 1507.1431 | 0.15071431 | -314.3367 | -0.03143367 | [9 empty] | 5020.9 | 34.61735 | 678.9626 | 0.06789626 | -155.3177 | -0.01553177
9262 | 63.85825 | 1508.6394 | 0.15086394 | -314.9398 | -0.03149398 | [9 empty] | 5024.9 | 34.64493 | 679.8517 | 0.06798517 | -155.1684 | -0.01551684
9269.6 | 63.91065 | 1509.7738 | 0.15097738 | -315.0642 | -0.03150642 | [9 empty] | 5027.7 | 34.66423 | 680.8486 | 0.06808486 | -154.8139 | -0.01548139
9276.6 | 63.95891 | 1510.4658 | 0.15104658 | -315.6239 | -0.03156239 | [9 empty] | 5030.8 | 34.6856 | 681.3184 | 0.06813184 | -155.473 | -0.0155473
9283.3 | 64.0051 | 1511.2703 | 0.15112703 | -315.7979 | -0.03157979 | [9 empty] | 5035.2 | 34.71594 | 682.1113 | 0.06821113 | -155.5164 | -0.01555164
9291.4 | 64.06095 | 1511.9508 | 0.15119508 | -315.8476 | -0.03158476 | [9 empty] | 5038.9 | 34.74145 | 681.252 | 0.0681252 | -155.8336 | -0.01558336
9297.8 | 64.10507 | 1513.1082 | 0.15131082 | -316.1772 | -0.03161772 | [9 empty] | 5042.9 | 34.76903 | 683.4061 | 0.06834061 | -155.4917 | -0.01554917
9302.8 | 64.13955 | 1513.7476 | 0.15137476 | -316.5378 | -0.03165378 | [9 empty] | 5045.8 | 34.78902 | 682.9478 | 0.06829478 | -155.9518 | -0.01559518
9308.7 | 64.18023 | 1514.9644 | 0.15149644 | -316.656 | -0.0316656 | [9 empty] | 5049.7 | 34.81591 | 683.2159 | 0.06832159 | -155.8273 | -0.01558273
9315.3 | 64.22573 | 1517.1644 | 0.15171644 | -316.9982 | -0.03169982 | [9 empty] | 5054.6 | 34.8497 | 684.7696 | 0.06847696 | -156.0265 | -0.01560265
9320.6 | 64.26227 | 1515.8856 | 0.15158856 | -316.9112 | -0.03169112 | [9 empty] | 5058.3 | 34.87521 | 684.8177 | 0.06848177 | -156.0701 | -0.01560701
9329 | 64.32019 | 1517.0726 | 0.15170726 | -317.6074 | -0.03176074 | [9 empty] | 5062.1 | 34.90141 | 685.7642 | 0.06857642 | -156.2628 | -0.01562628
9336.9 | 64.37466 | 1518.6608 | 0.15186608 | -317.9183 | -0.03179183 | [9 empty] | 5066.3 | 34.93036 | 686.415 | 0.0686415 | -156.524 | -0.0156524
9344.1 | 64.4243 | 1519.0917 | 0.15190917 | -318.3722 | -0.03183722 | [9 empty] | 5070.4 | 34.95863 | 685.826 | 0.0685826 | -156.4244 | -0.01564244
9350 | 64.46498 | 1520.1962 | 0.15201962 | -318.6894 | -0.03186894 | [9 empty] | 5073.6 | 34.98069 | 686.124 | 0.0686124 | -156.872 | -0.0156872
9357.7 | 64.51806 | 1521.5505 | 0.15215505 | -318.851 | -0.0318851 | [9 empty] | 5079.4 | 35.02068 | 687.2698 | 0.06872698 | -156.0636 | -0.01560636
9368.3 | 64.59115 | 1522.623 | 0.1522623 | -318.932 | -0.0318932 | [9 empty] | 5084.4 | 35.05516 | 688.6585 | 0.06886585 | -156.5797 | -0.01565797
9377.8 | 64.65665 | 1523.3701 | 0.15233701 | -319.5974 | -0.03195974 | [9 empty] | 5087.1 | 35.07377 | 688.3606 | 0.06883606 | -157.0028 | -0.01570028
9385.7 | 64.71111 | 1524.4609 | 0.15244609 | -320.0387 | -0.03200387 | [9 empty] | 5092.5 | 35.111 | 688.6425 | 0.06886425 | -157.0772 | -0.01570772
9392.3 | 64.75662 | 1525.1415 | 0.15251415 | -320.3871 | -0.03203871 | [9 empty] | 5097.5 | 35.14548 | 689.7585 | 0.06897585 | -157.0586 | -0.01570586
9397.6 | 64.79316 | 1525.9299 | 0.15259299 | -320.5982 | -0.03205982 | [9 empty] | 5101 | 35.16961 | 690.8997 | 0.06908997 | -157.1456 | -0.01571456
9404.5 | 64.84073 | 1527.3645 | 0.15273645 | -320.6731 | -0.03206731 | [9 empty] | 5105.6 | 35.20132 | 690.3979 | 0.06903979 | -157.1831 | -0.01571831
9414.8 | 64.91175 | 1529.1313 | 0.15291313 | -321.0894 | -0.03210894 | [9 empty] | 5109.1 | 35.22546 | 691.1174 | 0.06911174 | -157.4751 | -0.01574751
9422.7 | 64.96622 | 1529.3994 | 0.15293994 | -321.4752 | -0.03214752 | [9 empty] | 5113.7 | 35.25717 | 691.8049 | 0.06918049 | -157.7487 | -0.01577487
9431.2 | 65.02482 | 1530.5132 | 0.15305132 | -321.8484 | -0.03218484 | [9 empty] | 5117.7 | 35.28475 | 691.4955 | 0.06914955 | -157.5437 | -0.01575437
9440.6 | 65.08963 | 1531.5902 | 0.15315902 | -322.1406 | -0.03221406 | [9 empty] | 5121.2 | 35.30888 | 693.1409 | 0.06931409 | -158.0659 | -0.01580659
9447.4 | 65.13651 | 1532.5436 | 0.15325436 | -322.3207 | -0.03223207 | [9 empty] | 5124.6 | 35.33232 | 692.7353 | 0.06927353 | -157.9479 | -0.01579479
9454.5 | 65.18547 | 1533.804 | 0.1533804 | -323.1106 | -0.03231106 | [9 empty] | 5128 | 35.35576 | 692.4398 | 0.06924398 | -158.3645 | -0.01583645
9463.4 | 65.24683 | 1535.1927 | 0.15351927 | -323.3532 | -0.03233532 | [9 empty] | 5133.1 | 35.39093 | 694.0599 | 0.06940599 | -158.4018 | -0.01584018
9469.6 | 65.28958 | 1535.816 | 0.1535816 | -323.2039 | -0.03232039 | [9 empty] | 5136.3 | 35.41299 | 693.6772 | 0.06936772 | -158.8743 | -0.01588743
9479.2 | 65.35576 | 1536.7327 | 0.15367327 | -323.7322 | -0.03237322 | [9 empty] | 5140.8 | 35.44402 | 695.3547 | 0.06953547 | -158.3458 | -0.01583458
9486.9 | 65.40885 | 1537.4019 | 0.15374019 | -324.2052 | -0.03242052 | [9 empty] | 5144.2 | 35.46746 | 695.6595 | 0.06956595 | -158.7997 | -0.01587997
9494.6 | 65.46194 | 1539.116 | 0.1539116 | -324.062 | -0.0324062 | [9 empty] | 5147.1 | 35.48745 | 696.8442 | 0.06968442 | -158.7563 | -0.01587563
9503.6 | 65.52399 | 1539.7852 | 0.15397852 | -325.0568 | -0.03250568 | [9 empty] | 5150.2 | 35.50883 | 697.5707 | 0.06975707 | -158.7997 | -0.01587997
9511.4 | 65.57777 | 1540.5483 | 0.15405483 | -324.7958 | -0.03247958 | [9 empty] | 5153.7 | 35.53296 | 697.3094 | 0.06973094 | -158.7563 | -0.01587563
9519.2 | 65.63155 | 1541.5199 | 0.15415199 | -325.1564 | -0.03251564 | [9 empty] | 5158.2 | 35.56398 | 698.6203 | 0.06986203 | -159.2911 | -0.01592911
9527 | 65.68533 | 1543.108 | 0.1543108 | -325.8218 | -0.03258218 | [9 empty] | 5160.5 | 35.57984 | 698.4667 | 0.06984667 | -159.1479 | -0.01591479
9534 | 65.73359 | 1544.0385 | 0.15440385 | -325.8715 | -0.03258715 | [9 empty] | 5163.9 | 35.60328 | 698.9136 | 0.06989136 | -159.7571 | -0.01597571
9541.5 | 65.7853 | 1545.1476 | 0.15451476 | -326.5556 | -0.03265556 | [9 empty] | 5168.5 | 35.635 | 697.6303 | 0.06976303 | -159.7324 | -0.01597324
9549 | 65.83701 | 1545.8236 | 0.15458236 | -326.5992 | -0.03265992 | [9 empty] | 5173.1 | 35.66671 | 698.7303 | 0.06987303 | -160.0183 | -0.01600183
9556.6 | 65.88941 | 1547.728 | 0.1547728 | -326.8786 | -0.03268786 | [9 empty] | 5177.3 | 35.69567 | 700.0778 | 0.07000778 | -159.6703 | -0.01596703
9564.7 | 65.94526 | 1547.2192 | 0.15472192 | -327.2394 | -0.03272394 | [9 empty] | 5181.8 | 35.7267 | 700.4375 | 0.07004375 | -159.6827 | -0.01596827
9571.4 | 65.99145 | 1548.6951 | 0.15486951 | -327.8738 | -0.03278738 | [9 empty] | 5185.7 | 35.75359 | 700.9417 | 0.07009417 | -159.8383 | -0.01598383
9578.1 | 66.03764 | 1549.0869 | 0.15490869 | -327.7619 | -0.03277619 | [9 empty] | 5190.1 | 35.78392 | 701.6475 | 0.07016475 | -160.3479 | -0.01603479
9587.7 | 66.10383 | 1551.5 | 0.15515 | -328.1099 | -0.03281099 | [9 empty] | 5194.9 | 35.81702 | 702.0348 | 0.07020348 | -160.2301 | -0.01602301
9596.6 | 66.1652 | 1551.8872 | 0.15518872 | -328.8998 | -0.03288998 | [9 empty] | 5199.5 | 35.84873 | 701.879 | 0.0701879 | -160.4538 | -0.01604538
9604 | 66.21622 | 1552.4144 | 0.15524144 | -329.2108 | -0.03292108 | [9 empty] | 5202.9 | 35.87217 | 701.9798 | 0.07019798 | -160.5037 | -0.01605037
9613.2 | 66.27965 | 1553.677 | 0.1553677 | -329.0552 | -0.03290552 | [9 empty] | 5205.8 | 35.89217 | 703.2013 | 0.07032013 | -160.8268 | -0.01608268
9620.2 | 66.32791 | 1554.6763 | 0.15546763 | -329.4218 | -0.03294218 | [9 empty] | 5210.8 | 35.92664 | 704.1248 | 0.07041248 | -160.9016 | -0.01609016
9629.2 | 66.38996 | 1555.5034 | 0.15555034 | -330.0252 | -0.03300252 | [9 empty] | 5214.5 | 35.95215 | 704.5075 | 0.07045075 | -160.8391 | -0.01608391
9635.4 | 66.43271 | 1557.385 | 0.1557385 | -330.5474 | -0.03305474 | [9 empty] | 5219.7 | 35.988 | 704.8008 | 0.07048008 | -161.1379 | -0.01611379
9640.7 | 66.46925 | 1557.5706 | 0.15575706 | -330.0875 | -0.03300875 | [9 empty] | 5221.7 | 36.00179 | 704.4594 | 0.07044594 | -160.9326 | -0.01609326
9646.8 | 66.51131 | 1558.2489 | 0.15582489 | -330.3734 | -0.03303734 | [9 empty] | 5224.8 | 36.02317 | 706.4898 | 0.07064898 | -161.1253 | -0.01611253
9654.4 | 66.56371 | 1559.798 | 0.1559798 | -330.6097 | -0.03306097 | [9 empty] | 5228.2 | 36.04661 | 706.7785 | 0.07067785 | -161.1626 | -0.01611626
9661.7 | 66.61404 | 1560.6573 | 0.15606573 | -331.3311 | -0.03313311 | [9 empty] | 5232.1 | 36.0735 | 707.0764 | 0.07070764 | -160.9016 | -0.01609016
9671 | 66.67816 | 1560.8774 | 0.15608774 | -331.642 | -0.0331642 | [9 empty] | 5236.3 | 36.10245 | 707.4385 | 0.07074385 | -161.3429 | -0.01613429
9678.4 | 66.72918 | 1562.2134 | 0.15622134 | -331.9033 | -0.03319033 | [9 empty] | 5239.3 | 36.12314 | 707.9174 | 0.07079174 | -161.4425 | -0.01614425
9688.1 | 66.79606 | 1563.0316 | 0.15630316 | -331.9902 | -0.03319902 | [9 empty] | 5243.8 | 36.15416 | 709.006 | 0.0709006 | -161.6351 | -0.01616351
9697.9 | 66.86362 | 1564.5417 | 0.15645417 | -332.4628 | -0.03324628 | [9 empty] | 5247.9 | 36.18243 | 707.9335 | 0.07079335 | -161.9027 | -0.01619027
9707.3 | 66.92843 | 1565.6143 | 0.15656143 | -332.8919 | -0.03328919 | [9 empty] | 5253.1 | 36.21828 | 709.5193 | 0.07095193 | -161.7347 | -0.01617347
9716 | 66.98842 | 1566.7028 | 0.15667028 | -333.4391 | -0.03334391 | [9 empty] | 5257.1 | 36.24586 | 710.0922 | 0.07100922 | -162.002 | -0.0162002
9723.5 | 67.04013 | 1567.8715 | 0.15678715 | -333.5884 | -0.03335884 | [9 empty] | 5260.7 | 36.27068 | 710.6376 | 0.07106376 | -162.2073 | -0.01622073
9733 | 67.10563 | 1569.62 | 0.156962 | -333.6504 | -0.03336504 | [9 empty] | 5263.8 | 36.29206 | 711.5749 | 0.07115749 | -162.2945 | -0.01622945
9740.5 | 67.15734 | 1570.7544 | 0.15707544 | -334.2226 | -0.03342226 | [9 empty] | 5268.6 | 36.32515 | 711.4947 | 0.07114947 | -162.4932 | -0.01624932
9748.5 | 67.21249 | 1571.6252 | 0.15716252 | -334.7075 | -0.03347075 | [9 empty] | 5272.8 | 36.35411 | 711.002 | 0.0711002 | -162.7111 | -0.01627111
9757.3 | 67.27317 | 1572.6931 | 0.15726931 | -334.981 | -0.0334981 | [9 empty] | 5277.1 | 36.38376 | 712.6703 | 0.07126703 | -162.6985 | -0.01626985
9764.7 | 67.32419 | 1572.7665 | 0.15727665 | -335.2549 | -0.03352549 | [9 empty] | 5280.8 | 36.40927 | 712.9293 | 0.07129293 | -162.4065 | -0.01624065
9773.2 | 67.38279 | 1573.7885 | 0.15737885 | -335.4662 | -0.03354662 | [9 empty] | 5285 | 36.43822 | 713.7176 | 0.07137176 | -162.7421 | -0.01627421
9779.9 | 67.42899 | 1574.5195 | 0.15745195 | -336.0757 | -0.03360757 | [9 empty] | 5289 | 36.4658 | 714.6663 | 0.07146663 | -162.9224 | -0.01629224
9787.8 | 67.48345 | 1576.7882 | 0.15767882 | -336.3616 | -0.03363616 | [9 empty] | 5293.4 | 36.49614 | 714.8084 | 0.07148084 | -163.1153 | -0.01631153
9794.6 | 67.53034 | 1577.9707 | 0.15779707 | -336.7844 | -0.03367844 | [9 empty] | 5298.1 | 36.52854 | 714.7488 | 0.07147488 | -163.3641 | -0.01633641
9803.1 | 67.58894 | 1577.863 | 0.1577863 | -337.4748 | -0.03374748 | [9 empty] | 5301.3 | 36.55061 | 715.4707 | 0.07154707 | -163.4882 | -0.01634882
9810.3 | 67.63858 | 1579.2885 | 0.15792885 | -337.5182 | -0.03375182 | [9 empty] | 5305.2 | 36.5775 | 714.6595 | 0.07146595 | -163.5132 | -0.01635132
9819.1 | 67.69926 | 1580.9568 | 0.15809568 | -337.288 | -0.0337288 | [9 empty] | 5309.5 | 36.60714 | 717.0244 | 0.07170244 | -163.7061 | -0.01637061
9826.2 | 67.74821 | 1580.7894 | 0.15807894 | -337.9908 | -0.03379908 | [9 empty] | 5313.1 | 36.63196 | 716.9396 | 0.07169396 | -163.7184 | -0.01637184
9833.8 | 67.80061 | 1582.5127 | 0.15825127 | -338.4012 | -0.03384012 | [9 empty] | 5317.5 | 36.6623 | 717.8242 | 0.07178242 | -163.3205 | -0.01633205
9840.6 | 67.84749 | 1583.6815 | 0.15836815 | -338.7184 | -0.03387184 | [9 empty] | 5321.5 | 36.68988 | 717.7692 | 0.07177692 | -164.4025 | -0.01644025
9848.5 | 67.90196 | 1583.8625 | 0.15838625 | -339.3027 | -0.03393027 | [9 empty] | 5324.7 | 36.71194 | 717.5515 | 0.07175515 | -163.9857 | -0.01639857
9854.7 | 67.9447 | 1584.8525 | 0.15848525 | -339.6885 | -0.03396885 | [9 empty] | 5330 | 36.74848 | 718.3055 | 0.07183055 | -164.2096 | -0.01642096
9862.2 | 67.99641 | 1586.2733 | 0.15862733 | -339.6759 | -0.03396759 | [9 empty] | 5335.3 | 36.78502 | 719.2771 | 0.07192771 | -164.2406 | -0.01642406
9870.1 | 68.05088 | 1587.3962 | 0.15873962 | -339.9556 | -0.03399556 | [9 empty] | 5338.8 | 36.80916 | 720.4023 | 0.07204023 | -164.8562 | -0.01648562
9877.5 | 68.1019 | 1588.196 | 0.1588196 | -340.534 | -0.0340534 | [9 empty] | 5342.8 | 36.83673 | 720.9821 | 0.07209821 | -164.6509 | -0.01646509
9885.5 | 68.15706 | 1589.6283 | 0.15896283 | -340.4904 | -0.03404904 | [9 empty] | 5346.7 | 36.86362 | 722.2769 | 0.07222769 | -164.7256 | -0.01647256
9892 | 68.20188 | 1589.1082 | 0.15891082 | -341.0751 | -0.03410751 | [9 empty] | 5350.9 | 36.89258 | 721.5115 | 0.07215115 | -165.2233 | -0.01652233
9899.1 | 68.25083 | 1591.1866 | 0.15911866 | -341.2428 | -0.03412428 | [9 empty] | 5354.6 | 36.91809 | 723.0102 | 0.07230102 | -165.136 | -0.0165136
9905.5 | 68.29495 | 1591.7275 | 0.15917275 | -341.6906 | -0.03416906 | [9 empty] | 5359.8 | 36.95394 | 722.9071 | 0.07229071 | -164.8501 | -0.01648501
9912.6 | 68.34391 | 1591.7159 | 0.15917159 | -341.9952 | -0.03419952 | [9 empty] | 5363.4 | 36.97876 | 723.1935 | 0.07231935 | -164.9681 | -0.01649681
9921.1 | 68.40251 | 1594.0443 | 0.15940443 | -342.3684 | -0.03423684 | [9 empty] | 5366.8 | 37.00221 | 724.1285 | 0.07241285 | -164.9807 | -0.01649807
9927.9 | 68.44939 | 1594.9633 | 0.15949633 | -342.642 | -0.0342642 | [9 empty] | 5371.5 | 37.03461 | 724.7175 | 0.07247175 | -165.2044 | -0.01652044
9935.4 | 68.5011 | 1595.5063 | 0.15955063 | -343.1395 | -0.03431395 | [9 empty] | 5375.3 | 37.06081 | 724.8641 | 0.07248641 | -165.4159 | -0.01654159
9942.4 | 68.54937 | 1596.3589 | 0.15963589 | -343.0275 | -0.03430275 | [9 empty] | 5378.9 | 37.08563 | 725.8908 | 0.07258908 | -165.6585 | -0.01656585
9950.3 | 68.60383 | 1597.672 | 0.1597672 | -343.8543 | -0.03438543 | [9 empty] | 5383.1 | 37.11459 | 726.3445 | 0.07263445 | -165.7079 | -0.01657079
9957.7 | 68.65485 | 1597.9493 | 0.15979493 | -343.9479 | -0.03439479 | [9 empty] | 5386.8 | 37.1401 | 725.7969 | 0.07257969 | -165.9321 | -0.01659321
9964.8 | 68.70381 | 1600.1561 | 0.16001561 | -344.3208 | -0.03443208 | [9 empty] | 5389.8 | 37.16078 | 726.2689 | 0.07262689 | -165.6396 | -0.01656396
9971.6 | 68.75069 | 1600.2821 | 0.16002821 | -344.3644 | -0.03443644 | [9 empty] | 5393.8 | 37.18836 | 726.6035 | 0.07266035 | -166.1933 | -0.01661933
9978.2 | 68.79619 | 1600.9077 | 0.16009077 | -344.6317 | -0.03446317 | [9 empty] | 5397.1 | 37.21111 | 728.2191 | 0.07282191 | -165.9008 | -0.01659008
9989.1 | 68.87135 | 1602.9542 | 0.16029542 | -345.0236 | -0.03450236 | [9 empty] | 5401.4 | 37.24076 | 727.3253 | 0.07273253 | -166.3053 | -0.01663053
10002.6 | 68.96442 | 1603.7196 | 0.16037196 | -345.5707 | -0.03455707 | [9 empty] | 5407 | 37.27937 | 727.8914 | 0.07278914 | -166.4604 | -0.01664604
10014.8 | 69.04854 | 1605.766 | 0.1605766 | -346.1429 | -0.03461429 | [9 empty] | 5410.2 | 37.30143 | 728.7599 | 0.07287599 | -166.7281 | -0.01667281
10026.7 | 69.13058 | 1607.4388 | 0.16074388 | -346.4724 | -0.03464724 | [9 empty] | 5415 | 37.33453 | 730.2724 | 0.07302724 | -166.7092 | -0.01667092
10038 | 69.20849 | 1609.1805 | 0.16091805 | -347.0632 | -0.03470632 | [9 empty] | 5418.6 | 37.35935 | 729.8301 | 0.07298301 | -166.8524 | -0.01668524
10049.6 | 69.28847 | 1609.2998 | 0.16092998 | -347.2186 | -0.03472186 | [9 empty] | 5422.5 | 37.38624 | 729.8484 | 0.07298484 | -166.9581 | -0.01669581
10057.6 | 69.34363 | 1609.2998 | 0.16092998 | -347.4425 | -0.03474425 | [9 empty] | 5425.8 | 37.40899 | 731.5626 | 0.07315626 | -167.0388 | -0.01670388
10067 | 69.40844 | 1611.5203 | 0.16115203 | -348.1949 | -0.03481949 | [9 empty] | 5428.8 | 37.42967 | 731.5878 | 0.07315878 | -167.2317 | -0.01672317
10075.7 | 69.46842 | 1613.0488 | 0.16130488 | -348.4559 | -0.03484559 | [9 empty] | 5433.1 | 37.45932 | 731.9407 | 0.07319407 | -167.3623 | -0.01673623
10084.2 | 69.52703 | 1614.1947 | 0.16141947 | -349.0716 | -0.03490716 | [9 empty] | 5437.6 | 37.49035 | 732.7932 | 0.07327932 | -167.6359 | -0.01676359
10093.4 | 69.59046 | 1615.2969 | 0.16152969 | -349.7741 | -0.03497741 | [9 empty] | 5441.7 | 37.51862 | 732.0553 | 0.07320553 | -167.5673 | -0.01675673
10101.3 | 69.64493 | 1615.8401 | 0.16158401 | -349.7121 | -0.03497121 | [9 empty] | 5445.8 | 37.54688 | 733.2676 | 0.07332676 | -167.8101 | -0.01678101
10108.3 | 69.69319 | 1617.0822 | 0.16170822 | -349.9857 | -0.03499857 | [9 empty] | 5449.7 | 37.57377 | 734.6127 | 0.07346127 | -167.5613 | -0.01675613
10116.3 | 69.74835 | 1618.0859 | 0.16180859 | -350.5641 | -0.03505641 | [9 empty] | 5452.3 | 37.5917 | 734.3882 | 0.07343882 | -167.7912 | -0.01677912
10122.8 | 69.79316 | 1619.2546 | 0.16192546 | -350.6884 | -0.03506884 | [9 empty] | 5456.7 | 37.62204 | 734.4042 | 0.07344042 | -167.8659 | -0.01678659
10130.2 | 69.84418 | 1621.1108 | 0.16211108 | -350.9868 | -0.03509868 | [9 empty] | 5460.8 | 37.6503 | 735.1581 | 0.07351581 | -167.8908 | -0.01678908
10138.2 | 69.89934 | 1621.6677 | 0.16216677 | -351.3163 | -0.03513163 | [9 empty] | 5464 | 37.67237 | 736.0565 | 0.07360565 | -168.3757 | -0.01683757
10145.9 | 69.95243 | 1622.8961 | 0.16228961 | -352.162 | -0.0352162 | [9 empty] | 5468.4 | 37.7027 | 736.579 | 0.0736579 | -168.1021 | -0.01681021
10152.4 | 69.99724 | 1623.2742 | 0.16232742 | -352.0874 | -0.03520874 | [9 empty] | 5472 | 37.72752 | 737.7889 | 0.07377889 | -168.4441 | -0.01684441
10159.6 | 70.04688 | 1623.9043 | 0.16239043 | -352.4916 | -0.03524916 | [9 empty] | 5477.5 | 37.76544 | 737.931 | 0.0737931 | -168.3631 | -0.01683631
10166.6 | 70.09515 | 1624.2756 | 0.16242756 | -352.8212 | -0.03528212 | [9 empty] | 5480.3 | 37.78475 | 737.7752 | 0.07377752 | -168.6929 | -0.01686929
10169.9 | 70.1179 | 1625.7743 | 0.16257743 | -352.9457 | -0.03529457 | [9 empty] | 5484.4 | 37.81302 | 738.3115 | 0.07383115 | -169.1279 | -0.01691279
10176.2 | 70.16133 | 1626.4939 | 0.16264939 | -352.8275 | -0.03528275 | [9 empty] | 5488.6 | 37.84197 | 739.8629 | 0.07398629 | -168.8856 | -0.01688856
10181.1 | 70.19512 | 1626.95 | 0.162695 | -353.1444 | -0.03531444 | [9 empty] | 5491 | 37.85852 | 739.6727 | 0.07396727 | -168.9789 | -0.01689789
10185 | 70.22201 | 1628.4946 | 0.16284946 | -353.6357 | -0.03536357 | [9 empty] | 5497.4 | 37.90265 | 740.2365 | 0.07402365 | -169.0038 | -0.01690038
10189.7 | 70.25441 | 1628.5175 | 0.16285175 | -353.7849 | -0.03537849 | [9 empty] | 5501.7 | 37.93229 | 739.8904 | 0.07398904 | -169.2525 | -0.01692525
10194.5 | 70.28751 | 1629.1865 | 0.16291865 | -354.2638 | -0.03542638 | [9 empty] | 5506.7 | 37.96677 | 742.0446 | 0.07420446 | -169.7003 | -0.01697003
10200.3 | 70.3275 | 1630.4425 | 0.16304425 | -354.5313 | -0.03545313 | [9 empty] | 5510.3 | 37.99159 | 740.8438 | 0.07408438 | -169.6009 | -0.01696009
10206.3 | 70.36886 | 1630.243 | 0.1630243 | -354.5065 | -0.03545065 | [9 empty] | 5515 | 38.02399 | 741.4396 | 0.07414396 | -169.5137 | -0.01695137
10212.6 | 70.4123 | 1631.641 | 0.1631641 | -354.556 | -0.0354556 | [9 empty] | 5519.2 | 38.05295 | 742.6335 | 0.07426335 | -169.4204 | -0.01694204
10220.3 | 70.46539 | 1632.2964 | 0.16322964 | -355.2401 | -0.03552401 | [9 empty] | 5523.1 | 38.07984 | 743.4172 | 0.07434172 | -169.7252 | -0.01697252
10230.8 | 70.53778 | 1633.6165 | 0.16336165 | -355.7126 | -0.03557126 | [9 empty] | 5527.8 | 38.11224 | 742.7664 | 0.07427664 | -169.7563 | -0.01697563
10240.4 | 70.60397 | 1634.4574 | 0.16344574 | -355.756 | -0.0355756 | [9 empty] | 5530.4 | 38.13017 | 743.2294 | 0.07432294 | -170.1667 | -0.01701667
10249.9 | 70.66947 | 1636.2585 | 0.16362585 | -356.1914 | -0.03561914 | [9 empty] | 5535.8 | 38.1674 | 743.7427 | 0.07437427 | -169.9799 | -0.01699799
10257.6 | 70.72256 | 1637.3838 | 0.16373838 | -356.3468 | -0.03563468 | [9 empty] | 5539.9 | 38.19567 | 744.5287 | 0.07445287 | -170.0856 | -0.01700856
10268.2 | 70.79564 | 1638.14 | 0.163814 | -356.9252 | -0.03569252 | [9 empty] | 5543 | 38.21704 | 745.4156 | 0.07454156 | -170.3344 | -0.01703344
10276.6 | 70.85356 | 1639.1438 | 0.16391438 | -357.0929 | -0.03570929 | [9 empty] | 5547.1 | 38.24531 | 746.3093 | 0.07463093 | -170.552 | -0.0170552
10283.5 | 70.90113 | 1640.0559 | 0.16400559 | -357.1615 | -0.03571615 | [9 empty] | 5551 | 38.2722 | 746.6049 | 0.07466049 | -170.838 | -0.0170838
10291.4 | 70.9556 | 1641.4629 | 0.16414629 | -357.9948 | -0.03579948 | [9 empty] | 5554.5 | 38.29633 | 746.7814 | 0.07467814 | -171.1429 | -0.01711429
10299.8 | 71.01351 | 1643.0533 | 0.16430533 | -358.2932 | -0.03582932 | [9 empty] | 5558.9 | 38.32667 | 746.9418 | 0.07469418 | -170.6703 | -0.01706703
10307.2 | 71.06453 | 1643.3099 | 0.16433099 | -358.3617 | -0.03583617 | [9 empty] | 5561.9 | 38.34735 | 747.7897 | 0.07477897 | -170.7573 | -0.01707573
10314.5 | 71.11486 | 1644.6827 | 0.16446827 | -358.6104 | -0.03586104 | [9 empty] | 5565.8 | 38.37424 | 747.8906 | 0.07478906 | -171.1741 | -0.01711741
10322.1 | 71.16726 | 1646.0966 | 0.16460966 | -359.0269 | -0.03590269 | [9 empty] | 5569.8 | 38.40182 | 749.4305 | 0.07494305 | -171.0248 | -0.01710248
10328.4 | 71.2107 | 1646.6879 | 0.16466879 | -359.4062 | -0.03594062 | [9 empty] | 5573.9 | 38.43009 | 750.4044 | 0.07504044 | -171.4041 | -0.01714041
10336.6 | 71.26724 | 1647.5404 | 0.16475404 | -359.5927 | -0.03595927 | [9 empty] | 5577.7 | 38.45629 | 750.6749 | 0.07506749 | -171.5408 | -0.01715408
10343.3 | 71.31343 | 1648.5853 | 0.16485853 | -359.6301 | -0.03596301 | [9 empty] | 5581.3 | 38.48111 | 750.2143 | 0.07502143 | -171.3852 | -0.01713852
10350.3 | 71.36169 | 1649.3484 | 0.16493484 | -360.2456 | -0.03602456 | [9 empty] | 5584.2 | 38.5011 | 751.1561 | 0.07511561 | -171.2301 | -0.01712301
10358.6 | 71.41892 | 1650.5951 | 0.16505951 | -360.5941 | -0.03605941 | [9 empty] | 5590 | 38.54109 | 750.8376 | 0.07508376 | -171.3978 | -0.01713978
10365.5 | 71.46649 | 1651.521 | 0.1651521 | -361.0104 | -0.03610104 | [9 empty] | 5593.9 | 38.56798 | 752.1049 | 0.07521049 | -171.92 | -0.017192
10372.5 | 71.51475 | 1652.0571 | 0.16520571 | -361.4706 | -0.03614706 | [9 empty] | 5597.2 | 38.59073 | 753.049 | 0.0753049 | -172.1005 | -0.01721005
10384 | 71.59404 | 1653.7072 | 0.16537072 | -361.5517 | -0.03615517 | [9 empty] | 5601.6 | 38.62107 | 752.4348 | 0.07524348 | -172.0383 | -0.01720383
10396.6 | 71.68092 | 1653.9822 | 0.16539822 | -362.4842 | -0.03624842 | [9 empty] | 5603.2 | 38.6321 | 753.3905 | 0.07533905 | -172.2684 | -0.01722684
10408.6 | 71.76365 | 1656.0332 | 0.16560332 | -363.0624 | -0.03630624 | [9 empty] | 5607.9 | 38.66451 | 753.6586 | 0.07536586 | -172.5731 | -0.01725731
10418.5 | 71.83191 | 1657.9856 | 0.16579856 | -363.2866 | -0.03632866 | [9 empty] | 5612.1 | 38.69346 | 754.3415 | 0.07543415 | -172.6724 | -0.01726724
10427.4 | 71.89327 | 1659.2759 | 0.16592759 | -363.8522 | -0.03638522 | [9 empty] | 5615.3 | 38.71553 | 754.9694 | 0.07549694 | -172.4924 | -0.01724924
10435.4 | 71.94843 | 1659.7273 | 0.16597273 | -364.0637 | -0.03640637 | [9 empty] | 5619.6 | 38.74517 | 755.2444 | 0.07552444 | -172.6041 | -0.01726041
10443.9 | 72.00703 | 1660.6118 | 0.16606118 | -364.275 | -0.0364275 | [9 empty] | 5624.3 | 38.77758 | 755.2054 | 0.07552054 | -172.859 | -0.0172859
10450.4 | 72.05185 | 1661.9846 | 0.16619846 | -365.2203 | -0.03652203 | [9 empty] | 5627.2 | 38.79757 | 756.5988 | 0.07565988 | -172.8777 | -0.01728777
10457.1 | 72.09804 | 1662.8876 | 0.16628876 | -365.0897 | -0.03650897 | [9 empty] | 5632.3 | 38.83274 | 755.1436 | 0.07551436 | -173.1702 | -0.01731702
10465.1 | 72.1532 | 1664.6704 | 0.16646704 | -365.6429 | -0.03656429 | [9 empty] | 5637.8 | 38.87066 | 757.3481 | 0.07573481 | -173.2072 | -0.01732072
10470.9 | 72.19319 | 1664.9316 | 0.16649316 | -365.8298 | -0.03658298 | [9 empty] | 5644.7 | 38.91823 | 757.6438 | 0.07576438 | -173.2009 | -0.01732009
10477 | 72.23525 | 1665.7383 | 0.16657383 | -365.6369 | -0.03656369 | [9 empty] | 5650 | 38.95477 | 759.3419 | 0.07593419 | -173.4561 | -0.01734561
10482.9 | 72.27592 | 1666.3112 | 0.16663112 | -366.2587 | -0.03662587 | [9 empty] | 5656.7 | 39.00097 | 758.7896 | 0.07587896 | -173.705 | -0.0173705
10489.4 | 72.32074 | 1666.4486 | 0.16664486 | -366.6256 | -0.03666256 | [9 empty] | 5661.6 | 39.03475 | 760.8635 | 0.07608635 | -173.8353 | -0.01738353
10495.8 | 72.36486 | 1668.282 | 0.1668282 | -366.5696 | -0.03665696 | [9 empty] | 5667.7 | 39.07681 | 760.7833 | 0.07607833 | -173.4437 | -0.01734437
10502.3 | 72.40968 | 1668.7587 | 0.16687587 | -367.1914 | -0.03671914 | [9 empty] | 5671.9 | 39.10576 | 761.2623 | 0.07612623 | -174.084 | -0.0174084
10508.4 | 72.45174 | 1669.4943 | 0.16694943 | -367.8256 | -0.03678256 | [9 empty] | 5675.6 | 39.13127 | 761.5487 | 0.07615487 | -174.3016 | -0.01743016
10515.6 | 72.50138 | 1670.4292 | 0.16704292 | -367.695 | -0.0367695 | [9 empty] | 5680.6 | 39.16575 | 761.7114 | 0.07617114 | -174.2395 | -0.01742395
10522.1 | 72.54619 | 1670.8348 | 0.16708348 | -367.8008 | -0.03678008 | [9 empty] | 5683.9 | 39.1885 | 762.9741 | 0.07629741 | -174.1525 | -0.01741525
10529.3 | 72.59584 | 1672.6522 | 0.16726522 | -368.0868 | -0.03680868 | [9 empty] | 5688.4 | 39.21953 | 762.9031 | 0.07629031 | -174.6127 | -0.01746127
10534.1 | 72.62893 | 1673.3145 | 0.16733145 | -368.3854 | -0.03683854 | [9 empty] | 5692.1 | 39.24504 | 763.9412 | 0.07639412 | -174.4385 | -0.01744385
10539.1 | 72.6634 | 1674.364 | 0.1674364 | -368.4413 | -0.03684413 | [9 empty] | 5694.5 | 39.26158 | 764.498 | 0.0764498 | -174.5134 | -0.01745134
10544.1 | 72.69788 | 1674.9323 | 0.16749323 | -368.9512 | -0.03689512 | [9 empty] | 5698.8 | 39.29123 | 765.2016 | 0.07652016 | -174.6438 | -0.01746438
10550.7 | 72.74338 | 1675.9635 | 0.16759635 | -369.1378 | -0.03691378 | [9 empty] | 5703 | 39.32019 | 766.0701 | 0.07660701 | -174.8304 | -0.01748304
10556.8 | 72.78544 | 1676.1606 | 0.16761606 | -369.6103 | -0.03696103 | [9 empty] | 5706.3 | 39.34294 | 766.077 | 0.0766077 | -175.3775 | -0.01753775
10564.8 | 72.8406 | 1677.1804 | 0.16771804 | -370.1948 | -0.03701948 | [9 empty] | 5710.1 | 39.36914 | 765.8868 | 0.07658868 | -175.3959 | -0.01753959
10571.8 | 72.88886 | 1678.7319 | 0.16787319 | -370.1701 | -0.03701701 | [9 empty] | 5714.5 | 39.39948 | 765.967 | 0.0765967 | -175.4892 | -0.01754892
10579.1 | 72.93919 | 1679.0411 | 0.16790411 | -370.481 | -0.0370481 | [9 empty] | 5719.8 | 39.43602 | 767.051 | 0.0767051 | -175.6572 | -0.01756572
10585.6 | 72.984 | 1680.5286 | 0.16805286 | -370.8976 | -0.03708976 | [9 empty] | 5723 | 39.45808 | 767.0945 | 0.07670945 | -175.5142 | -0.01755142
10593.4 | 73.03778 | 1681.2046 | 0.16812046 | -371.2395 | -0.03712395 | [9 empty] | 5726.2 | 39.48014 | 766.9432 | 0.07669432 | -175.4832 | -0.01754832
10600.4 | 73.08605 | 1681.8737 | 0.16818737 | -371.4881 | -0.03714881 | [9 empty] | 5730.5 | 39.50979 | 769.4572 | 0.07694572 | -175.8501 | -0.01758501
10608.8 | 73.14396 | 1683.3771 | 0.16833771 | -371.7307 | -0.03717307 | [9 empty] | 5734.4 | 39.53668 | 768.6093 | 0.07686093 | -176.0364 | -0.01760364
10616.3 | 73.19567 | 1684.917 | 0.1684917 | -372.2345 | -0.03722345 | [9 empty] | 5738.4 | 39.56426 | 768.7261 | 0.07687261 | -176.1176 | -0.01761176
10625 | 73.25565 | 1684.8872 | 0.16848872 | -372.4644 | -0.03724644 | [9 empty] | 5742.9 | 39.59528 | 770.3761 | 0.07703761 | -176.2606 | -0.01762606
10632.6 | 73.30805 | 1685.7397 | 0.16857397 | -372.5951 | -0.03725951 | [9 empty] | 5747.4 | 39.62631 | 770.7771 | 0.07707771 | -176.0429 | -0.01760429
10641.8 | 73.37148 | 1687.3575 | 0.16873575 | -373.1112 | -0.03731112 | [9 empty] | 5750.8 | 39.64975 | 771.7374 | 0.07717374 | -176.5402 | -0.01765402
10649.3 | 73.42319 | 1687.0825 | 0.16870825 | -373.7204 | -0.03737204 | [9 empty] | 5754.5 | 39.67526 | 771.7603 | 0.07717603 | -176.4409 | -0.01764409
10656.7 | 73.47421 | 1689.2092 | 0.16892092 | -373.671 | -0.0373671 | [9 empty] | 5757.3 | 39.69457 | 771.7098 | 0.07717098 | -176.5962 | -0.01765962
10665 | 73.53144 | 1690.0388 | 0.16900388 | -374.2058 | -0.03742058 | [9 empty] | 5761.9 | 39.72628 | 773.4996 | 0.07734996 | -176.4842 | -0.01764842
10673.5 | 73.59004 | 1691.1228 | 0.16911228 | -374.6595 | -0.03746595 | [9 empty] | 5765.2 | 39.74903 | 772.0605 | 0.07720605 | -176.839 | -0.0176839
10681.8 | 73.64727 | 1691.8859 | 0.16918859 | -375.3312 | -0.03753312 | [9 empty] | 5768.9 | 39.77454 | 774.3086 | 0.07743086 | -177.0813 | -0.01770813
10690.3 | 73.70587 | 1693.6665 | 0.16936665 | -375.0637 | -0.03750637 | [9 empty] | 5774.6 | 39.81384 | 774.9479 | 0.07749479 | -177.3985 | -0.01773985
10697.3 | 73.75414 | 1693.678 | 0.1693678 | -375.6668 | -0.03756668 | [9 empty] | 5777.7 | 39.83522 | 774.6958 | 0.07746958 | -177.7216 | -0.01777216
10705 | 73.80723 | 1695.8137 | 0.16958137 | -375.8284 | -0.03758284 | [9 empty] | 5779.8 | 39.8497 | 773.809 | 0.0773809 | -177.8398 | -0.01778398
10714.4 | 73.87204 | 1696.9779 | 0.16969779 | -376.5314 | -0.03765314 | [9 empty] | 5784.2 | 39.88003 | 775.5277 | 0.07755277 | -177.5352 | -0.01775352
10722.8 | 73.92995 | 1698.1672 | 0.16981672 | -376.6991 | -0.03766991 | [9 empty] | 5788.3 | 39.9083 | 776.2152 | 0.07762152 | -177.6845 | -0.01776845
10729.9 | 73.9789 | 1698.6508 | 0.16986508 | -376.985 | -0.0376985 | [9 empty] | 5793.1 | 39.9414 | 775.8898 | 0.07758898 | -177.5228 | -0.01775228
10738.3 | 74.03682 | 1699.2832 | 0.16992832 | -377.302 | -0.0377302 | [9 empty] | 5795.8 | 39.96001 | 776.1052 | 0.07761052 | -177.8897 | -0.01778897
10745.5 | 74.08646 | 1701.2106 | 0.17012106 | -377.6692 | -0.03776692 | [9 empty] | 5801.2 | 39.99724 | 777.7483 | 0.07777483 | -178.2753 | -0.01782753
10752.7 | 74.1361 | 1701.426 | 0.1701426 | -377.9304 | -0.03779304 | [9 empty] | 5804 | 40.01655 | 778.5962 | 0.07785962 | -178.0824 | -0.01780824
10761 | 74.19333 | 1702.549 | 0.1702549 | -378.4526 | -0.03784526 | [9 empty] | 5808.8 | 40.04964 | 778.9698 | 0.07789698 | -178.5612 | -0.01785612
10767.6 | 74.23883 | 1704.011 | 0.1704011 | -378.7138 | -0.03787138 | [9 empty] | 5812.5 | 40.07515 | 778.7131 | 0.07787131 | -178.5239 | -0.01785239
10774.5 | 74.2864 | 1705.3722 | 0.17053722 | -378.9625 | -0.03789625 | [9 empty] | 5816.6 | 40.10342 | 779.7902 | 0.07797902 | -178.182 | -0.0178182
10783.6 | 74.34915 | 1705.0857 | 0.17050857 | -379.4536 | -0.03794536 | [9 empty] | 5820.4 | 40.12962 | 779.3158 | 0.07793158 | -178.356 | -0.0178356
10790.5 | 74.39672 | 1706.0826 | 0.17060826 | -379.6589 | -0.03796589 | [9 empty] | 5824.6 | 40.15858 | 780.7137 | 0.07807137 | -178.6356 | -0.01786356
10797.9 | 74.44774 | 1707.4966 | 0.17074966 | -379.8082 | -0.03798082 | [9 empty] | 5826.9 | 40.17443 | 779.7375 | 0.07797375 | -179.1021 | -0.01791021
10805.2 | 74.49807 | 1708.4041 | 0.17084041 | -380.7845 | -0.03807845 | [9 empty] | 5830 | 40.19581 | 780.6495 | 0.07806495 | -178.9281 | -0.01789281
10815.1 | 74.56633 | 1708.9104 | 0.17089104 | -380.8279 | -0.03808279 | [9 empty] | 5834.9 | 40.22959 | 781.3875 | 0.07813875 | -179.0151 | -0.01790151
10823.4 | 74.62355 | 1710.1823 | 0.17101823 | -380.8528 | -0.03808528 | [9 empty] | 5839.6 | 40.262 | 781.7266 | 0.07817266 | -179.5124 | -0.01795124
10832.7 | 74.68767 | 1711.7452 | 0.17117452 | -381.2321 | -0.03812321 | [9 empty] | 5843.1 | 40.28613 | 782.492 | 0.0782492 | -179.295 | -0.0179295
10840.5 | 74.74145 | 1713.0286 | 0.17130286 | -382.1835 | -0.03821835 | [9 empty] | 5847.9 | 40.31922 | 783.9793 | 0.07839793 | -179.6182 | -0.01796182
10850.3 | 74.80902 | 1714.1447 | 0.17141447 | -382.2828 | -0.03822828 | [9 empty] | 5851.8 | 40.34611 | 783.8028 | 0.07838028 | -179.388 | -0.0179388
10860.1 | 74.87659 | 1714.4906 | 0.17144906 | -382.3017 | -0.03823017 | [9 empty] | 5855.3 | 40.37024 | 783.2253 | 0.07832253 | -179.8359 | -0.01798359
10867.2 | 74.92554 | 1716.2208 | 0.17162208 | -383.0476 | -0.03830476 | [9 empty] | 5860.9 | 40.40885 | 784.6415 | 0.07846415 | -180.0224 | -0.01800224
10875.6 | 74.98345 | 1717.5294 | 0.17175294 | -383.1225 | -0.03831225 | [9 empty] | 5865.5 | 40.44057 | 784.8707 | 0.07848707 | -180.439 | -0.0180439
10883.8 | 75.03999 | 1717.9097 | 0.17179097 | -383.477 | -0.0383477 | [9 empty] | 5873 | 40.49228 | 785.4322 | 0.07854322 | -180.3396 | -0.01803396
10891.7 | 75.09446 | 1719.0326 | 0.17190326 | -383.5577 | -0.03835577 | [9 empty] | 5875.7 | 40.51089 | 785.8516 | 0.07858516 | -180.3956 | -0.01803956
10900.3 | 75.15375 | 1719.5643 | 0.17195643 | -384.4034 | -0.03844034 | [9 empty] | 5881 | 40.54744 | 787.4328 | 0.07874328 | -180.8308 | -0.01808308
10907.7 | 75.20477 | 1720.4489 | 0.17204489 | -385.019 | -0.0385019 | [9 empty] | 5885.5 | 40.57846 | 787.7216 | 0.07877216 | -180.8992 | -0.01808992
10914.5 | 75.25165 | 1721.5809 | 0.17215809 | -384.8885 | -0.03848885 | [9 empty] | 5890.2 | 40.61087 | 788.3494 | 0.07883494 | -181.1355 | -0.01811355
10923.4 | 75.31302 | 1722.6077 | 0.17226077 | -385.4481 | -0.03854481 | [9 empty] | 5893.9 | 40.63638 | 789.2386 | 0.07892386 | -181.0858 | -0.01810858
10929.8 | 75.35714 | 1723.9093 | 0.17239093 | -385.3921 | -0.03853921 | [9 empty] | 5898.3 | 40.66671 | 789.5938 | 0.07895938 | -181.1168 | -0.01811168
10937.8 | 75.4123 | 1724.5051 | 0.17245051 | -386.0573 | -0.03860573 | [9 empty] | 5900.5 | 40.68188 | 790.043 | 0.0790043 | -181.3594 | -0.01813594
10944.3 | 75.45712 | 1725.8846 | 0.17258846 | -386.4244 | -0.03864244 | [9 empty] | 5905 | 40.71291 | 789.6534 | 0.07896534 | -180.8185 | -0.01808185
10951.8 | 75.50883 | 1726.6111 | 0.17266111 | -386.698 | -0.0386698 | [9 empty] | 5908.7 | 40.73842 | 791.0834 | 0.07910834 | -181.378 | -0.0181378
10959.9 | 75.56467 | 1727.663 | 0.1727663 | -386.5424 | -0.03865424 | [9 empty] | 5912 | 40.76117 | 791.9587 | 0.07919587 | -181.1791 | -0.01811791
10969.4 | 75.63017 | 1728.4078 | 0.17284078 | -387.407 | -0.0387407 | [9 empty] | 5915.4 | 40.78461 | 791.3331 | 0.07913331 | -181.6143 | -0.01816143
10978.8 | 75.69498 | 1729.9501 | 0.17299501 | -388.0597 | -0.03880597 | [9 empty] | 5920.3 | 40.81839 | 792.3896 | 0.07923896 | -181.5397 | -0.01815397
10986.6 | 75.74876 | 1731.5359 | 0.17315359 | -387.8983 | -0.03878983 | [9 empty] | 5923.4 | 40.83977 | 793.3842 | 0.07933842 | -182.4164 | -0.01824164
10995 | 75.80667 | 1732.2051 | 0.17322051 | -388.2089 | -0.03882089 | [9 empty] | 5928 | 40.87148 | 792.8433 | 0.07928433 | -181.9315 | -0.01819315
11003 | 75.86183 | 1733.5914 | 0.17335914 | -388.6565 | -0.03886565 | [9 empty] | 5931.5 | 40.89562 | 793.485 | 0.0793485 | -182.2734 | -0.01822734
11010.7 | 75.91492 | 1734.3018 | 0.17343018 | -389.0236 | -0.03890236 | [9 empty] | 5935.5 | 40.92319 | 793.6248 | 0.07936248 | -182.255 | -0.0182255
11018.6 | 75.96939 | 1735.2987 | 0.17352987 | -389.4649 | -0.03894649 | [9 empty] | 5938.4 | 40.94319 | 795.2313 | 0.07952313 | -182.1118 | -0.01821118
11026.1 | 76.0211 | 1736.8181 | 0.17368181 | -389.6702 | -0.03896702 | [9 empty] | 5942.7 | 40.97284 | 794.3765 | 0.07943765 | -182.2921 | -0.01822921
11033.3 | 76.07074 | 1736.7997 | 0.17367997 | -390.5345 | -0.03905345 | [9 empty] | 5945.3 | 40.99076 | 794.6904 | 0.07946904 | -182.5409 | -0.01825409
11041.7 | 76.12865 | 1738.2343 | 0.17382343 | -390.7335 | -0.03907335 | [9 empty] | 5951 | 41.03006 | 795.6598 | 0.07956598 | -182.6216 | -0.01826216
11049 | 76.17899 | 1739.8636 | 0.17398636 | -390.6029 | -0.03906029 | [9 empty] | 5954.5 | 41.05419 | 797.1722 | 0.07971722 | -182.5286 | -0.01825286
11056.1 | 76.22794 | 1739.96 | 0.173996 | -391.175 | -0.0391175 | [9 empty] | 5958.2 | 41.0797 | 796.4297 | 0.07964297 | -183.1628 | -0.01831628
11063.9 | 76.28172 | 1741.3005 | 0.17413005 | -391.0757 | -0.03910757 | [9 empty] | 5961.8 | 41.10452 | 797.5825 | 0.07975825 | -182.7397 | -0.01827397
11071.7 | 76.33549 | 1742.5907 | 0.17425907 | -391.7472 | -0.03917472 | [9 empty] | 5966 | 41.13348 | 798.2126 | 0.07982126 | -183.2001 | -0.01832001
11079.2 | 76.3872 | 1743.5441 | 0.17435441 | -391.6849 | -0.03916849 | [9 empty] | 5969.3 | 41.15623 | 797.39 | 0.079739 | -183.3804 | -0.01833804
11085.2 | 76.42857 | 1743.6907 | 0.17436907 | -392.3191 | -0.03923191 | [9 empty] | 5973.7 | 41.18657 | 799.9795 | 0.07999795 | -183.654 | -0.0183654
11092.2 | 76.47683 | 1745.1802 | 0.17451802 | -392.4622 | -0.03924622 | [9 empty] | 5979.1 | 41.2238 | 800.1422 | 0.08001422 | -183.5604 | -0.01835604
11100.2 | 76.53199 | 1746.1702 | 0.17461702 | -392.8231 | -0.03928231 | [9 empty] | 5982.6 | 41.24793 | 800.4562 | 0.08004562 | -183.5481 | -0.01835481
11106.7 | 76.57681 | 1746.326 | 0.1746326 | -393.4197 | -0.03934197 | [9 empty] | 5986.8 | 41.27689 | 800.1789 | 0.08001789 | -183.7846 | -0.01837846
11113.7 | 76.62507 | 1747.4971 | 0.17474971 | -393.538 | -0.0393538 | [9 empty] | 5990.6 | 41.30309 | 801.2101 | 0.08012101 | -184.2445 | -0.01842445
11121.4 | 76.67816 | 1749.28 | 0.174928 | -393.8925 | -0.03938925 | [9 empty] | 5994.1 | 41.32722 | 801.6249 | 0.08016249 | -183.8405 | -0.01838405
11128.9 | 76.72987 | 1749.6444 | 0.17496444 | -394.0602 | -0.03940602 | [9 empty] | 5998.6 | 41.35825 | 802.4934 | 0.08024934 | -184.3688 | -0.01843688
11135.8 | 76.77744 | 1750.2311 | 0.17502311 | -394.3527 | -0.03943527 | [9 empty] | 6002.3 | 41.38376 | 802.1887 | 0.08021887 | -184.0022 | -0.01840022
11143.2 | 76.82846 | 1750.9712 | 0.17509712 | -394.8376 | -0.03948376 | [9 empty] | 6005.9 | 41.40858 | 802.5668 | 0.08025668 | -184.5307 | -0.01845307
11151.1 | 76.88293 | 1752.6304 | 0.17526304 | -395.0677 | -0.03950677 | [9 empty] | 6009.2 | 41.43133 | 802.8418 | 0.08028418 | -184.4313 | -0.01844313
11158.9 | 76.93671 | 1752.6052 | 0.17526052 | -395.5466 | -0.03955466 | [9 empty] | 6012.7 | 41.45546 | 802.6905 | 0.08026905 | -184.6613 | -0.01846613
11166.5 | 76.98911 | 1754.301 | 0.1754301 | -395.8326 | -0.03958326 | [9 empty] | 6016.7 | 41.48304 | 803.7836 | 0.08037836 | -184.798 | -0.0184798
11172.5 | 77.03047 | 1755.5133 | 0.17555133 | -396.0128 | -0.03960128 | [9 empty] | 6021.1 | 41.51338 | 804.1686 | 0.08041686 | -184.86 | -0.018486
11180.6 | 77.08632 | 1756.8035 | 0.17568035 | -396.5414 | -0.03965414 | [9 empty] | 6025.8 | 41.54578 | 803.9555 | 0.08039555 | -185.0529 | -0.01850529
11188.4 | 77.1401 | 1757.5826 | 0.17575826 | -396.7713 | -0.03967713 | [9 empty] | 6030.5 | 41.57819 | 805.7407 | 0.08057407 | -184.9785 | -0.01849785
11196 | 77.1925 | 1758.6689 | 0.17586689 | -397.3498 | -0.03973498 | [9 empty] | 6033.3 | 41.59749 | 806.9988 | 0.08069988 | -185.0406 | -0.01850406
11204.5 | 77.2511 | 1758.9919 | 0.17589919 | -397.7913 | -0.03977913 | [9 empty] | 6037.2 | 41.62438 | 806.3067 | 0.08063067 | -184.9846 | -0.01849846
11214.7 | 77.32143 | 1759.5878 | 0.17595878 | -398.5001 | -0.03985001 | [9 empty] | 6041.7 | 41.65541 | 806.843 | 0.0806843 | -185.768 | -0.0185768
11223 | 77.37865 | 1761.6802 | 0.17616802 | -398.6494 | -0.03986494 | [9 empty] | 6046 | 41.68505 | 807.2486 | 0.08072486 | -185.6437 | -0.01856437
11231.5 | 77.43726 | 1762.9153 | 0.17629153 | -399.2152 | -0.03992152 | [9 empty] | 6049.7 | 41.71056 | 808.1285 | 0.08081285 | -185.8926 | -0.01858926
11240.7 | 77.50069 | 1764.2858 | 0.17642858 | -399.5012 | -0.03995012 | [9 empty] | 6053.8 | 41.73883 | 809.3225 | 0.08093225 | -185.5814 | -0.01855814
11248.4 | 77.55378 | 1764.7394 | 0.17647394 | -399.7437 | -0.03997437 | [9 empty] | 6058.2 | 41.76917 | 809.2858 | 0.08092858 | -185.6374 | -0.01856374
11257.4 | 77.61583 | 1766.2267 | 0.17662267 | -399.7064 | -0.03997064 | [9 empty] | 6062.2 | 41.79675 | 809.7556 | 0.08097556 | -185.4697 | -0.01854697
11265.8 | 77.67375 | 1767.9408 | 0.17679408 | -400.5334 | -0.04005334 | [9 empty] | 6066 | 41.82295 | 810.4798 | 0.08104798 | -185.8053 | -0.01858053
11273.6 | 77.72752 | 1768.2732 | 0.17682732 | -400.863 | -0.0400863 | [9 empty] | 6068.5 | 41.84018 | 811.1443 | 0.08111443 | -186.3028 | -0.01863028
11281.8 | 77.78406 | 1768.7795 | 0.17687795 | -401.0559 | -0.04010559 | [9 empty] | 6072.9 | 41.87052 | 811.2796 | 0.08112796 | -186.3278 | -0.01863278
11289.2 | 77.83508 | 1770.4296 | 0.17704296 | -401.6651 | -0.04016651 | [9 empty] | 6077.2 | 41.90017 | 810.8121 | 0.08108121 | -186.6758 | -0.01866758
11297.4 | 77.89162 | 1770.8099 | 0.17708099 | -401.4601 | -0.04014601 | [9 empty] | 6081.4 | 41.92912 | 812.1436 | 0.08121436 | -186.732 | -0.0186732
11305.4 | 77.94677 | 1771.8596 | 0.17718596 | -402.0943 | -0.04020943 | [9 empty] | 6085.7 | 41.95877 | 811.8227 | 0.08118227 | -186.7693 | -0.01867693
11313.5 | 78.00262 | 1773.0673 | 0.17730673 | -402.5234 | -0.04025234 | [9 empty] | 6089.7 | 41.98635 | 812.8311 | 0.08128311 | -186.6634 | -0.01866634
11322.5 | 78.06467 | 1773.8005 | 0.17738005 | -402.4362 | -0.04024362 | [9 empty] | 6093.1 | 42.00979 | 813.4246 | 0.08134246 | -186.7941 | -0.01867941
11328.5 | 78.10604 | 1775.0885 | 0.17750885 | -403.0767 | -0.04030767 | [9 empty] | 6097.1 | 42.03737 | 814.3779 | 0.08143779 | -186.9496 | -0.01869496
11336.5 | 78.1612 | 1776.2113 | 0.17762113 | -403.4435 | -0.04034435 | [9 empty] | 6100.9 | 42.06357 | 814.5291 | 0.08145291 | -186.7817 | -0.01867817
11344.9 | 78.21911 | 1776.5162 | 0.17765162 | -403.7482 | -0.04037482 | [9 empty] | 6105 | 42.09184 | 814.2518 | 0.08142518 | -187.2668 | -0.01872668
11352.1 | 78.26875 | 1778.2533 | 0.17782533 | -404.4943 | -0.04044943 | [9 empty] | 6108.4 | 42.11528 | 816.0256 | 0.08160256 | -187.2915 | -0.01872915
11359.8 | 78.32184 | 1778.7299 | 0.17787299 | -404.7371 | -0.04047371 | [9 empty] | 6111.8 | 42.13872 | 815.2968 | 0.08152968 | -187.5278 | -0.01875278
11366 | 78.36459 | 1779.328 | 0.1779328 | -404.7931 | -0.04047931 | [9 empty] | 6116.1 | 42.16837 | 816.5687 | 0.08165687 | -187.254 | -0.0187254
11372 | 78.40596 | 1780.5333 | 0.17805333 | -405.4646 | -0.04054646 | [9 empty] | 6119.3 | 42.19043 | 816.1104 | 0.08161104 | -187.9882 | -0.01879882
11378.8 | 78.45284 | 1780.9642 | 0.17809642 | -405.6073 | -0.04056073 | [9 empty] | 6123.5 | 42.21939 | 817.5129 | 0.08175129 | -188.0064 | -0.01880064
11386.5 | 78.50593 | 1782.4745 | 0.17824745 | -405.9744 | -0.04059744 | [9 empty] | 6129.2 | 42.25869 | 817.7352 | 0.08177352 | -187.814 | -0.0187814
11395.3 | 78.5666 | 1783.4507 | 0.17834507 | -406.3662 | -0.04063662 | [9 empty] | 6132.7 | 42.28282 | 818.0995 | 0.08180995 | -188.3112 | -0.01883112
11403.9 | 78.6259 | 1784.9746 | 0.17849746 | -406.5216 | -0.04065216 | [9 empty] | 6137.5 | 42.31591 | 819.7472 | 0.08197472 | -188.3112 | -0.01883112
11412.7 | 78.68657 | 1785.3367 | 0.17853367 | -406.8698 | -0.04068698 | [9 empty] | 6141.2 | 42.34142 | 819.4631 | 0.08194631 | -188.6471 | -0.01886471
11423.1 | 78.75827 | 1787.0164 | 0.17870164 | -407.3487 | -0.04073487 | [9 empty] | 6145.9 | 42.37383 | 818.9886 | 0.08189886 | -188.28 | -0.018828
11432.3 | 78.8217 | 1788.1256 | 0.17881256 | -407.8646 | -0.04078646 | [9 empty] | 6150.8 | 42.40761 | 819.502 | 0.0819502 | -188.7031 | -0.01887031
11440.7 | 78.87962 | 1789.2898 | 0.17892898 | -408.1757 | -0.04081757 | [9 empty] | 6153.7 | 42.42761 | 821.5163 | 0.08215163 | -188.8214 | -0.01888214
11448.8 | 78.93547 | 1790.6144 | 0.17906144 | -408.6483 | -0.04086483 | [9 empty] | 6157.3 | 42.45243 | 822.197 | 0.0822197 | -188.8647 | -0.01888647
11458.7 | 79.00372 | 1790.8069 | 0.17908069 | -409.3571 | -0.04093571 | [9 empty] | 6161 | 42.47794 | 822.0022 | 0.08220022 | -188.9706 | -0.01889706
11465.9 | 79.05336 | 1792.702 | 0.1792702 | -409.0089 | -0.04090089 | [9 empty] | 6164.1 | 42.49931 | 821.6447 | 0.08216447 | -189.157 | -0.0189157
11473.7 | 79.10714 | 1793.0916 | 0.17930916 | -409.7237 | -0.04097237 | [9 empty] | 6168.7 | 42.53103 | 823.0013 | 0.08230013 | -189.3496 | -0.01893496
11478.9 | 79.143 | 1793.582 | 0.1793582 | -410.1778 | -0.04101778 | [9 empty] | 6173.9 | 42.56688 | 822.433 | 0.0822433 | -189.5054 | -0.01895054
11485.7 | 79.18988 | 1795.5688 | 0.17955688 | -410.0909 | -0.04100909 | [9 empty] | 6181.3 | 42.6179 | 825.0111 | 0.08250111 | -189.2253 | -0.01892253
11493.2 | 79.24159 | 1795.6514 | 0.17956514 | -410.669 | -0.0410669 | [9 empty] | 6189.4 | 42.67375 | 825.4076 | 0.08254076 | -189.3436 | -0.01893436
11500.9 | 79.29468 | 1796.5061 | 0.17965061 | -410.8929 | -0.04108929 | [9 empty] | 6198.1 | 42.73373 | 825.6092 | 0.08256092 | -189.6668 | -0.01896668
11509.3 | 79.35259 | 1798.0254 | 0.17980254 | -411.2787 | -0.04112787 | [9 empty] | 6205.5 | 42.78475 | 827.4402 | 0.08274402 | -190.2453 | -0.01902453
11516.8 | 79.4043 | 1799.0132 | 0.17990132 | -411.6143 | -0.04116143 | [9 empty] | 6210.7 | 42.8206 | 827.6625 | 0.08276625 | -190.2513 | -0.01902513
11523.4 | 79.44981 | 1799.7579 | 0.17997579 | -411.8569 | -0.04118569 | [9 empty] | 6215.2 | 42.85163 | 828.2057 | 0.08282057 | -190.2576 | -0.01902576
11532.9 | 79.51531 | 1800.583 | 0.1800583 | -412.2672 | -0.04122672 | [9 empty] | 6221.2 | 42.893 | 828.8152 | 0.08288152 | -190.2079 | -0.01902079
11539.5 | 79.56081 | 1801.3324 | 0.18013324 | -412.8393 | -0.04128393 | [9 empty] | 6226 | 42.92609 | 828.2904 | 0.08282904 | -191.0534 | -0.01910534
11548.3 | 79.62148 | 1802.8448 | 0.18028448 | -413.3119 | -0.04133119 | [9 empty] | 6230.7 | 42.95849 | 829.7708 | 0.08297708 | -190.7241 | -0.01907241
11556.1 | 79.67526 | 1803.7867 | 0.18037867 | -413.6043 | -0.04136043 | [9 empty] | 6234.9 | 42.98745 | 831.1435 | 0.08311435 | -190.4752 | -0.01904752
11564.5 | 79.73318 | 1805.2488 | 0.18052488 | -414.0643 | -0.04140643 | [9 empty] | 6238.5 | 43.01227 | 830.589 | 0.0830589 | -190.9914 | -0.01909914
11570 | 79.7711 | 1806.4243 | 0.18064243 | -414.2135 | -0.04142135 | [9 empty] | 6243.6 | 43.04744 | 832.5025 | 0.08325025 | -191.4329 | -0.01914329
11577.8 | 79.82488 | 1806.2526 | 0.18062526 | -414.5991 | -0.04145991 | [9 empty] | 6247.4 | 43.07363 | 831.524 | 0.0831524 | -191.9987 | -0.01919987
11585.5 | 79.87796 | 1807.6893 | 0.18076893 | -414.767 | -0.0414767 | [9 empty] | 6249.9 | 43.09087 | 831.2191 | 0.08312191 | -191.6818 | -0.01916818
11593.5 | 79.93312 | 1808.6083 | 0.18086083 | -415.3452 | -0.04153452 | [9 empty] | 6254.3 | 43.12121 | 832.3466 | 0.08323466 | -192.0048 | -0.01920048
11601.1 | 79.98552 | 1809.7931 | 0.18097931 | -415.4945 | -0.04154945 | [9 empty] | 6258.3 | 43.14879 | 833.8775 | 0.08338775 | -192.26 | -0.019226
11610.4 | 80.04964 | 1811.3124 | 0.18113124 | -415.9481 | -0.04159481 | [9 empty] | 6260.3 | 43.16258 | 833.7697 | 0.08337697 | -191.9241 | -0.01919241
11617.6 | 80.09928 | 1811.7203 | 0.18117203 | -416.4771 | -0.04164771 | [9 empty] | 6264.6 | 43.19222 | 834.125 | 0.0834125 | -191.7874 | -0.01917874
11625.3 | 80.15237 | 1812.3644 | 0.18123644 | -416.7318 | -0.04167318 | [9 empty] | 6267.1 | 43.20946 | 834.6956 | 0.08346956 | -192.0794 | -0.01920794
11632.8 | 80.20408 | 1813.0013 | 0.18130013 | -417.2354 | -0.04172354 | [9 empty] | 6270.4 | 43.23221 | 835.4518 | 0.08354518 | -192.3717 | -0.01923717
11641.7 | 80.26544 | 1815.3068 | 0.18153068 | -417.167 | -0.0417167 | [9 empty] | 6274.5 | 43.26048 | 836.4304 | 0.08364304 | -192.5646 | -0.01925646
11648.2 | 80.31026 | 1815.3848 | 0.18153848 | -417.7951 | -0.04177951 | [9 empty] | 6278.2 | 43.28599 | 836.6916 | 0.08366916 | -192.6395 | -0.01926395
11655.7 | 80.36197 | 1815.9209 | 0.18159209 | -418.1371 | -0.04181371 | [9 empty] | 6282.3 | 43.31426 | 837.709 | 0.0837709 | -192.7012 | -0.01927012
11662.1 | 80.40609 | 1816.8926 | 0.18168926 | -418.3174 | -0.04183174 | [9 empty] | 6285.6 | 43.33701 | 838.1514 | 0.08381514 | -192.6453 | -0.01926453
11670.8 | 80.46608 | 1818.6548 | 0.18186548 | -418.6842 | -0.04186842 | [9 empty] | 6289.3 | 43.36252 | 837.5464 | 0.08375464 | -192.8382 | -0.01928382
11678.8 | 80.52124 | 1819.7113 | 0.18197113 | -418.7342 | -0.04187342 | [9 empty] | 6293.6 | 43.39217 | 838.4424 | 0.08384424 | -192.9814 | -0.01929814
11687.2 | 80.57915 | 1820.2108 | 0.18202108 | -419.4992 | -0.04194992 | [9 empty] | 6296.7 | 43.41354 | 837.8214 | 0.08378214 | -193.2983 | -0.01932983
11694.9 | 80.63224 | 1821.4644 | 0.18214644 | -419.9715 | -0.04199715 | [9 empty] | 6300.7 | 43.44112 | 838.7816 | 0.08387816 | -193.174 | -0.0193174
11704.1 | 80.69567 | 1822.2848 | 0.18222848 | -420.3257 | -0.04203257 | [9 empty] | 6303.6 | 43.46111 | 839.5172 | 0.08395172 | -193.1241 | -0.01931241
11712.6 | 80.75427 | 1823.2679 | 0.18232679 | -420.0648 | -0.04200648 | [9 empty] | 6307.5 | 43.488 | 839.2766 | 0.08392766 | -193.4849 | -0.01934849
11721.4 | 80.81495 | 1824.6658 | 0.18246658 | -420.7052 | -0.04207052 | [9 empty] | 6311.7 | 43.51696 | 840.388 | 0.0840388 | -193.8082 | -0.01938082
11729.3 | 80.86942 | 1825.4473 | 0.18254473 | -421.29 | -0.042129 | [9 empty] | 6315.6 | 43.54385 | 842.3152 | 0.08423152 | -193.9262 | -0.01939262
11737.2 | 80.92388 | 1827.4685 | 0.18274685 | -421.8866 | -0.04218866 | [9 empty] | 6318.6 | 43.56453 | 841.7493 | 0.08417493 | -193.9138 | -0.01939138
11745.8 | 80.98318 | 1827.7527 | 0.18277527 | -422.1854 | -0.04221854 | [9 empty] | 6322.3 | 43.59004 | 841.637 | 0.0841637 | -194.1191 | -0.01941191
11754.6 | 81.04385 | 1829.4874 | 0.18294874 | -422.5583 | -0.04225583 | [9 empty] | 6326 | 43.61555 | 842.2672 | 0.08422672 | -194.256 | -0.0194256
11763.6 | 81.1059 | 1829.2949 | 0.18292949 | -422.639 | -0.0422639 | [9 empty] | 6328.7 | 43.63417 | 842.3519 | 0.08423519 | -193.7648 | -0.01937648
11772.2 | 81.1652 | 1830.8348 | 0.18308348 | -422.9751 | -0.04229751 | [9 empty] | 6333.4 | 43.66657 | 843.9446 | 0.08439446 | -194.225 | -0.0194225
11780.7 | 81.2238 | 1831.6439 | 0.18316439 | -423.6216 | -0.04236216 | [9 empty] | 6336.5 | 43.68795 | 842.8882 | 0.08428882 | -194.4736 | -0.01944736
11786.5 | 81.26379 | 1833.1241 | 0.18331241 | -423.746 | -0.0423746 | [9 empty] | 6341.1 | 43.71966 | 844.5588 | 0.08445588 | -194.1068 | -0.01941068
11795.4 | 81.32515 | 1832.8767 | 0.18328767 | -423.9885 | -0.04239885 | [9 empty] | 6345.1 | 43.74724 | 844.8751 | 0.08448751 | -194.5296 | -0.01945296
11801.9 | 81.36997 | 1835.0791 | 0.18350791 | -423.8579 | -0.04238579 | [9 empty] | 6349.2 | 43.77551 | 845.3196 | 0.08453196 | -194.4487 | -0.01944487
11810 | 81.42581 | 1835.0309 | 0.18350309 | -424.8653 | -0.04248653 | [9 empty] | 6353.5 | 43.80516 | 845.2097 | 0.08452097 | -194.9214 | -0.01949214
11819.3 | 81.48993 | 1836.6672 | 0.18366672 | -424.5793 | -0.04245793 | [9 empty] | 6356.3 | 43.82446 | 845.6473 | 0.08456473 | -194.9648 | -0.01949648
11827.9 | 81.54923 | 1838.3148 | 0.18383148 | -425.3378 | -0.04253378 | [9 empty] | 6360.3 | 43.85204 | 846.0278 | 0.08460278 | -195.2321 | -0.01952321
11837.8 | 81.61748 | 1838.8212 | 0.18388212 | -425.7236 | -0.04257236 | [9 empty] | 6364.5 | 43.881 | 847.1323 | 0.08471323 | -195.1328 | -0.01951328
11850.5 | 81.70505 | 1840.8929 | 0.18408929 | -426.3202 | -0.04263202 | [9 empty] | 6369.5 | 43.91547 | 847.256 | 0.0847256 | -195.1328 | -0.01951328
11861.9 | 81.78365 | 1840.8059 | 0.18408059 | -426.5815 | -0.04265815 | [9 empty] | 6372.5 | 43.93616 | 847.79 | 0.084779 | -195.4621 | -0.01954621
11872 | 81.85328 | 1842.4352 | 0.18424352 | -427.5204 | -0.04275204 | [9 empty] | 6376.4 | 43.96304 | 847.3294 | 0.08473294 | -195.6923 | -0.01956923
11880.5 | 81.91189 | 1844.1516 | 0.18441516 | -428.1299 | -0.04281299 | [9 empty] | 6382.1 | 44.00234 | 849.644 | 0.0849644 | -195.711 | -0.0195711
11889.9 | 81.9767 | 1845.3387 | 0.18453387 | -428.2045 | -0.04282045 | [9 empty] | 6385.3 | 44.02441 | 849.0665 | 0.08490665 | -196.1401 | -0.01961401
11899.2 | 82.04082 | 1846.1224 | 0.18461224 | -428.7517 | -0.04287517 | [9 empty] | 6389.2 | 44.0513 | 850.265 | 0.0850265 | -196.1588 | -0.01961588
11908.3 | 82.10356 | 1847.8641 | 0.18478641 | -429.2863 | -0.04292863 | [9 empty] | 6393.5 | 44.08094 | 849.7357 | 0.08497357 | -197.0602 | -0.01970602
11917 | 82.16354 | 1848.5585 | 0.18485585 | -429.5228 | -0.04295228 | [9 empty] | 6396.3 | 44.10025 | 850.4437 | 0.08504437 | -196.563 | -0.0196563
11925.2 | 82.22008 | 1849.9014 | 0.18499014 | -429.7155 | -0.04297155 | [9 empty] | 6400 | 44.12576 | 851.8645 | 0.08518645 | -196.4881 | -0.01964881
11933.3 | 82.27592 | 1850.6989 | 0.18506989 | -430.3312 | -0.04303312 | [9 empty] | 6404.1 | 44.15403 | 851.6744 | 0.08516744 | -196.507 | -0.0196507
11941.2 | 82.33039 | 1850.9556 | 0.18509556 | -430.9155 | -0.04309155 | [9 empty] | 6407.8 | 44.17954 | 852.0914 | 0.08520914 | -197.0294 | -0.01970294
11949.4 | 82.38693 | 1851.698 | 0.1851698 | -431.5622 | -0.04315622 | [9 empty] | 6410.5 | 44.19815 | 852.2908 | 0.08522908 | -197.1472 | -0.01971472
11956.3 | 82.4345 | 1853.3572 | 0.18533572 | -431.3943 | -0.04313943 | [9 empty] | 6413.4 | 44.21815 | 853.3037 | 0.08533037 | -197.2282 | -0.01972282
11964.4 | 82.49035 | 1854.4114 | 0.18544114 | -431.8794 | -0.04318794 | [9 empty] | 6417.5 | 44.24641 | 854.4977 | 0.08544977 | -197.1598 | -0.01971598
11972.2 | 82.54413 | 1854.6106 | 0.18546106 | -432.5446 | -0.04325446 | [9 empty] | 6422.2 | 44.27882 | 853.2098 | 0.08532098 | -197.2158 | -0.01972158
11979.6 | 82.59515 | 1856.3638 | 0.18563638 | -432.5635 | -0.04325635 | [9 empty] | 6423.9 | 44.29054 | 853.9201 | 0.08539201 | -197.3525 | -0.01973525
11986.5 | 82.64272 | 1857.1566 | 0.18571566 | -432.8432 | -0.04328432 | [9 empty] | 6428.3 | 44.32088 | 855.2012 | 0.08552012 | -197.0978 | -0.01970978
11992.7 | 82.68547 | 1857.8258 | 0.18578258 | -433.2101 | -0.04332101 | [9 empty] | 6433.2 | 44.35466 | 854.7108 | 0.08547108 | -197.4274 | -0.01974274
11998.1 | 82.7227 | 1859.2948 | 0.18592948 | -433.7759 | -0.04337759 | [9 empty] | 6437.1 | 44.38155 | 856.4799 | 0.08564799 | -197.6326 | -0.01976326
12005.5 | 82.77372 | 1859.3384 | 0.18593384 | -433.7449 | -0.04337449 | [9 empty] | 6441.2 | 44.40982 | 855.7993 | 0.08557993 | -197.2034 | -0.01972034
12012.6 | 82.82267 | 1861.0984 | 0.18610984 | -434.317 | -0.0434317 | [9 empty] | 6443.7 | 44.42705 | 857.3668 | 0.08573668 | -197.4707 | -0.01974707
12019.3 | 82.86886 | 1861.5406 | 0.18615406 | -434.3044 | -0.04343044 | [9 empty] | 6448.9 | 44.46291 | 856.6151 | 0.08566151 | -197.6946 | -0.01976946
12027.8 | 82.92747 | 1862.2969 | 0.18622969 | -434.6962 | -0.04346962 | [9 empty] | 6452.8 | 44.4898 | 857.9122 | 0.08579122 | -197.7816 | -0.01977816
12035.4 | 82.97987 | 1863.8895 | 0.18638895 | -435.1068 | -0.04351068 | [9 empty] | 6455.5 | 44.50841 | 858.1093 | 0.08581093 | -197.9806 | -0.01979806
12042.8 | 83.03089 | 1864.4211 | 0.18644211 | -435.5233 | -0.04355233 | [9 empty] | 6459.1 | 44.53323 | 857.9832 | 0.08579832 | -197.8437 | -0.01978437
12051.5 | 83.09087 | 1865.8374 | 0.18658374 | -435.7409 | -0.04357409 | [9 empty] | 6463.7 | 44.56495 | 859.4934 | 0.08594934 | -198.4221 | -0.01984221
12059.3 | 83.14465 | 1866.0826 | 0.18660826 | -435.9212 | -0.04359212 | [9 empty] | 6468.9 | 44.6008 | 859.8807 | 0.08598807 | -198.559 | -0.0198559
12066.5 | 83.19429 | 1867.8724 | 0.18678724 | -436.742 | -0.0436742 | [9 empty] | 6472.9 | 44.62838 | 859.5049 | 0.08595049 | -198.4657 | -0.01984657
12075.4 | 83.25565 | 1868.3376 | 0.18683376 | -436.8292 | -0.04368292 | [9 empty] | 6477.2 | 44.65803 | 861.3657 | 0.08613657 | -199.1498 | -0.01991498
12083.4 | 83.31081 | 1869.818 | 0.1869818 | -437.4944 | -0.04374944 | [9 empty] | 6482.6 | 44.69526 | 860.8317 | 0.08608317 | -199.1249 | -0.01991249
12090.1 | 83.357 | 1869.818 | 0.1869818 | -437.6376 | -0.04376376 | [9 empty] | 6486.3 | 44.72077 | 861.9638 | 0.08619638 | -199.1375 | -0.01991375
12096.8 | 83.4032 | 1871.5734 | 0.18715734 | -437.7183 | -0.04377183 | [9 empty] | 6491 | 44.75317 | 862.4703 | 0.08624703 | -198.9756 | -0.01989756
12105.5 | 83.46318 | 1872.7788 | 0.18727788 | -438.6261 | -0.04386261 | [9 empty] | 6495.4 | 44.78351 | 862.2274 | 0.08622274 | -199.4358 | -0.01994358
12112.5 | 83.51145 | 1873.3219 | 0.18733219 | -438.6636 | -0.04386636 | [9 empty] | 6499 | 44.80833 | 862.3213 | 0.08623213 | -199.2305 | -0.01992305
12120.1 | 83.56384 | 1874.1676 | 0.18741676 | -439.0492 | -0.04390492 | [9 empty] | 6502.8 | 44.83453 | 863.6894 | 0.08636894 | -199.5291 | -0.01995291
12127.4 | 83.61418 | 1875.3088 | 0.18753088 | -439.4468 | -0.04394468 | [9 empty] | 6506.8 | 44.86211 | 864.2783 | 0.08642783 | -199.4854 | -0.01994854
12135.2 | 83.66795 | 1876.9015 | 0.18769015 | -439.8573 | -0.04398573 | [9 empty] | 6510.4 | 44.88693 | 863.8269 | 0.08638269 | -199.3858 | -0.01993858
12141.8 | 83.71346 | 1877.11 | 0.187711 | -440.0439 | -0.04400439 | [9 empty] | 6515.8 | 44.92416 | 865.36 | 0.086536 | -199.871 | -0.0199871
12149.2 | 83.76448 | 1877.9396 | 0.18779396 | -439.8573 | -0.04398573 | [9 empty] | 6519.2 | 44.9476 | 865.2225 | 0.08652225 | -199.815 | -0.0199815
12156.3 | 83.81343 | 1878.1733 | 0.18781733 | -440.5288 | -0.04405288 | [9 empty] | 6523.7 | 44.97863 | 865.6763 | 0.08656763 | -199.784 | -0.0199784
12163.6 | 83.86376 | 1880.0845 | 0.18800845 | -441.5548 | -0.04415548 | [9 empty] | 6526.6 | 44.99862 | 866.3981 | 0.08663981 | -200.0202 | -0.02000202
12171.4 | 83.91754 | 1880.4581 | 0.18804581 | -441.6048 | -0.04416048 | [9 empty] | 6530.8 | 45.02758 | 866.162 | 0.0866162 | -200.3685 | -0.02003685
12179.1 | 83.97063 | 1881.8904 | 0.18818904 | -441.6483 | -0.04416483 | [9 empty] | 6534.4 | 45.0524 | 867.2002 | 0.08672002 | -200.2318 | -0.02002318
12188.6 | 84.03613 | 1882.6077 | 0.18826077 | -442.0152 | -0.04420152 | [9 empty] | 6538.3 | 45.07929 | 867.5096 | 0.08675096 | -200.2565 | -0.02002565
12198.4 | 84.1037 | 1884.1248 | 0.18841248 | -442.4192 | -0.04424192 | [9 empty] | 6541.2 | 45.09928 | 868.3644 | 0.08683644 | -200.5054 | -0.02005054
12206.6 | 84.16023 | 1884.936 | 0.1884936 | -442.6494 | -0.04426494 | [9 empty] | 6545.3 | 45.12755 | 868.2131 | 0.08682131 | -200.754 | -0.0200754
12213.9 | 84.21056 | 1885.5319 | 0.18855319 | -443.0473 | -0.04430473 | [9 empty] | 6548.8 | 45.15168 | 869.0496 | 0.08690496 | -201.2389 | -0.02012389
12222.4 | 84.26917 | 1887.8372 | 0.18878372 | -443.5448 | -0.04435448 | [9 empty] | 6553.2 | 45.18202 | 870.4177 | 0.08704177 | -200.5611 | -0.02005611
12230.1 | 84.32226 | 1888.3666 | 0.18883666 | -443.9924 | -0.04439924 | [9 empty] | 6558 | 45.21511 | 870.2962 | 0.08702962 | -201.3199 | -0.02013199
12238.3 | 84.37879 | 1890.2777 | 0.18902777 | -444.4962 | -0.04444962 | [9 empty] | 6562.8 | 45.24821 | 870.3099 | 0.08703099 | -201.4318 | -0.02014318
12246.8 | 84.4374 | 1890.5389 | 0.18905389 | -445.0744 | -0.04450744 | [9 empty] | 6565.4 | 45.26613 | 871.3344 | 0.08713344 | -201.4565 | -0.02014565
12254.4 | 84.4898 | 1890.8507 | 0.18908507 | -445.317 | -0.0445317 | [9 empty] | 6570.5 | 45.3013 | 871.0845 | 0.08710845 | -201.8111 | -0.02018111
12262.6 | 84.54633 | 1892.3242 | 0.18923242 | -445.5905 | -0.04455905 | [9 empty] | 6573.7 | 45.32336 | 872.0585 | 0.08720585 | -201.0959 | -0.02010959
12270.6 | 84.60149 | 1893.8047 | 0.18938047 | -446.119 | -0.0446119 | [9 empty] | 6579 | 45.3599 | 872.0516 | 0.08720516 | -202.0037 | -0.02020037
12277.2 | 84.64699 | 1893.525 | 0.1893525 | -446.1627 | -0.04461627 | [9 empty] | 6583.9 | 45.39368 | 873.823 | 0.0873823 | -201.805 | -0.0201805
12284.5 | 84.69732 | 1894.9435 | 0.18949435 | -446.5979 | -0.04465979 | [9 empty] | 6587.7 | 45.41988 | 874.3502 | 0.08743502 | -201.836 | -0.0201836
12290.8 | 84.74076 | 1895.5852 | 0.18955852 | -446.8715 | -0.04468715 | [9 empty] | 6592.4 | 45.45229 | 874.2012 | 0.08742012 | -202.3706 | -0.02023706
12298.3 | 84.79247 | 1896.6301 | 0.18966301 | -447.288 | -0.0447288 | [9 empty] | 6596.6 | 45.48125 | 875.237 | 0.0875237 | -202.5448 | -0.02025448
12306.7 | 84.85039 | 1898.3879 | 0.18983879 | -447.7359 | -0.04477359 | [9 empty] | 6599.4 | 45.50055 | 875.1247 | 0.08751247 | -202.5199 | -0.02025199
12314.9 | 84.90692 | 1899.6368 | 0.18996368 | -448.0344 | -0.04480344 | [9 empty] | 6602.8 | 45.52399 | 875.3768 | 0.08753768 | -202.7685 | -0.02027685
12320.4 | 84.94484 | 1899.7606 | 0.18997606 | -448.1338 | -0.04481338 | [9 empty] | 6608 | 45.55985 | 876.2407 | 0.08762407 | -202.4639 | -0.02024639
12328 | 84.99724 | 1900.998 | 0.1900998 | -448.4074 | -0.04484074 | [9 empty] | 6611.5 | 45.58398 | 877.5974 | 0.08775974 | -202.6008 | -0.02026008
12333.9 | 85.03792 | 1900.9065 | 0.19009065 | -448.7369 | -0.04487369 | [9 empty] | 6615.6 | 45.61224 | 878.1565 | 0.08781565 | -202.8371 | -0.02028371
12340.9 | 85.08618 | 1902.1508 | 0.19021508 | -449.6447 | -0.04496447 | [9 empty] | 6619.7 | 45.64051 | 877.4645 | 0.08774645 | -203.1107 | -0.02031107
12348.4 | 85.13789 | 1903.3792 | 0.19033792 | -449.7879 | -0.04497879 | [9 empty] | 6623.9 | 45.66947 | 878.6652 | 0.08786652 | -202.9737 | -0.02029737
12356 | 85.19029 | 1903.9153 | 0.19039153 | -450.2481 | -0.04502481 | [9 empty] | 6629.3 | 45.7067 | 878.2482 | 0.08782482 | -203.1729 | -0.02031729
12364.8 | 85.25097 | 1905.1711 | 0.19051711 | -450.6212 | -0.04506212 | [9 empty] | 6632.7 | 45.73014 | 878.4017 | 0.08784017 | -203.5085 | -0.02035085
12371.2 | 85.29509 | 1906.4154 | 0.19064154 | -451.2802 | -0.04512802 | [9 empty] | 6639 | 45.77358 | 879.2061 | 0.08792061 | -203.9314 | -0.02039314
12378.1 | 85.34266 | 1906.4452 | 0.19064452 | -451.2368 | -0.04512368 | [9 empty] | 6643.4 | 45.80392 | 879.7446 | 0.08797446 | -203.9687 | -0.02039687
12384.6 | 85.38748 | 1908.1296 | 0.19081296 | -451.4231 | -0.04514231 | [9 empty] | 6647.9 | 45.83494 | 882.1073 | 0.08821073 | -204.0371 | -0.02040371
12396.9 | 85.47228 | 1909.5802 | 0.19095802 | -452.1072 | -0.04521072 | [9 empty] | 6652.6 | 45.86735 | 881.0027 | 0.08810027 | -203.9627 | -0.02039627
12408.8 | 85.55433 | 1909.9263 | 0.19099263 | -452.586 | -0.0452586 | [9 empty] | 6655 | 45.88389 | 882.1028 | 0.08821028 | -204.0247 | -0.02040247
12420.4 | 85.63431 | 1912.1698 | 0.19121698 | -453.1208 | -0.04531208 | [9 empty] | 6659.1 | 45.91216 | 881.9904 | 0.08819904 | -204.7958 | -0.02047958
12432.3 | 85.71635 | 1913.1781 | 0.19131781 | -453.0896 | -0.04530896 | [9 empty] | 6662.5 | 45.9356 | 882.2975 | 0.08822975 | -204.8329 | -0.02048329
12441.8 | 85.78185 | 1914.6608 | 0.19146608 | -454.1529 | -0.04541529 | [9 empty] | 6667.6 | 45.97077 | 882.9689 | 0.08829689 | -204.8641 | -0.02048641
12453.6 | 85.86321 | 1916.2397 | 0.19162397 | -454.4701 | -0.04544701 | [9 empty] | 6672.1 | 46.00179 | 884.3118 | 0.08843118 | -205.001 | -0.0205001
12464.3 | 85.93698 | 1917.9242 | 0.19179242 | -454.7188 | -0.04547188 | [9 empty] | 6676.5 | 46.03213 | 885.2537 | 0.08852537 | -204.7895 | -0.02047895
12473.7 | 86.00179 | 1919.5007 | 0.19195007 | -455.1542 | -0.04551542 | [9 empty] | 6680.2 | 46.05764 | 885.1506 | 0.08851506 | -204.7398 | -0.02047398
12482.8 | 86.06453 | 1920.4449 | 0.19204449 | -455.7637 | -0.04557637 | [9 empty] | 6685.7 | 46.09556 | 884.4494 | 0.08844494 | -205.3866 | -0.02053866
12490.7 | 86.119 | 1920.9789 | 0.19209789 | -456.2796 | -0.04562796 | [9 empty] | 6689.6 | 46.12245 | 885.9595 | 0.08859595 | -204.9264 | -0.02049264
12498.3 | 86.1714 | 1922.3998 | 0.19223998 | -456.7958 | -0.04567958 | [9 empty] | 6693.3 | 46.14796 | 886.4248 | 0.08864248 | -205.3059 | -0.02053059
12507.6 | 86.23552 | 1923.2797 | 0.19232797 | -456.9201 | -0.04569201 | [9 empty] | 6697.5 | 46.17692 | 886.6791 | 0.08866791 | -205.6665 | -0.02056665
12514.9 | 86.28585 | 1922.7664 | 0.19227664 | -457.6165 | -0.04576165 | [9 empty] | 6700.3 | 46.19622 | 887.9739 | 0.08879739 | -205.6103 | -0.02056103
12521.3 | 86.32998 | 1924.7761 | 0.19247761 | -457.9211 | -0.04579211 | [9 empty] | 6705.3 | 46.23069 | 887.6462 | 0.08876462 | -205.3989 | -0.02053989
12530 | 86.38996 | 1925.7959 | 0.19257959 | -458.0207 | -0.04580207 | [9 empty] | 6708.3 | 46.25138 | 888.0129 | 0.08880129 | -205.5669 | -0.02055669
12537.1 | 86.43891 | 1926.637 | 0.1926637 | -458.2507 | -0.04582507 | [9 empty] | 6712.6 | 46.28103 | 888.9891 | 0.08889891 | -205.5109 | -0.02055109
12544.5 | 86.48993 | 1928.4336 | 0.19284336 | -458.8417 | -0.04588417 | [9 empty] | 6715.8 | 46.30309 | 889.2458 | 0.08892458 | -206.3503 | -0.02063503
12550.4 | 86.53061 | 1928.7108 | 0.19287108 | -459.1589 | -0.04591589 | [9 empty] | 6719.4 | 46.32791 | 889.8691 | 0.08898691 | -206.1577 | -0.02061577
12556 | 86.56922 | 1929.8727 | 0.19298727 | -459.426 | -0.0459426 | [9 empty] | 6723.3 | 46.3548 | 890.2151 | 0.08902151 | -205.8715 | -0.02058715
12564.4 | 86.62714 | 1930.0171 | 0.19300171 | -459.9981 | -0.04599981 | [9 empty] | 6728.9 | 46.39341 | 891.4549 | 0.08914549 | -206.0954 | -0.02060954
12571.9 | 86.67885 | 1930.8237 | 0.19308237 | -460.3773 | -0.04603773 | [9 empty] | 6732.8 | 46.4203 | 891.9614 | 0.08919614 | -206.17 | -0.020617
12577.7 | 86.71884 | 1932.4325 | 0.19324325 | -460.4149 | -0.04604149 | [9 empty] | 6736.7 | 46.44719 | 891.746 | 0.0891746 | -206.7048 | -0.02067048
12584.6 | 86.76641 | 1932.4463 | 0.19324463 | -461.2727 | -0.04612727 | [9 empty] | 6739.7 | 46.46787 | 892.3738 | 0.08923738 | -206.3753 | -0.02063753
12592.4 | 86.82019 | 1933.615 | 0.1933615 | -461.2667 | -0.04612667 | [9 empty] | 6744 | 46.49752 | 892.5663 | 0.08925663 | -206.5742 | -0.02065742
12599 | 86.86569 | 1935.2054 | 0.19352054 | -462.0317 | -0.04620317 | [9 empty] | 6748.2 | 46.52648 | 893.3845 | 0.08933845 | -206.9784 | -0.02069784
12607.1 | 86.92154 | 1936.4863 | 0.19364863 | -462.0128 | -0.04620128 | [9 empty] | 6752 | 46.55268 | 893.5678 | 0.08935678 | -206.9409 | -0.02069409
12614.3 | 86.97118 | 1936.8094 | 0.19368094 | -462.1684 | -0.04621684 | [9 empty] | 6756.9 | 46.58646 | 892.6718 | 0.08926718 | -207.1027 | -0.02071027
12621 | 87.01737 | 1937.2931 | 0.19372931 | -462.5789 | -0.04625789 | [9 empty] | 6763.5 | 46.63196 | 894.3333 | 0.08943333 | -207.1275 | -0.02071275
12627.9 | 87.06495 | 1939.2845 | 0.19392845 | -462.9891 | -0.04629891 | [9 empty] | 6767.6 | 46.66023 | 894.9176 | 0.08949176 | -207.0967 | -0.02070967
12635.7 | 87.11873 | 1939.3624 | 0.19393624 | -463.6793 | -0.04636793 | [9 empty] | 6772.2 | 46.69195 | 896.0084 | 0.08960084 | -207.6439 | -0.02076439
12643.5 | 87.1725 | 1940.1049 | 0.19401049 | -463.6793 | -0.04636793 | [9 empty] | 6777.7 | 46.72987 | 896.0222 | 0.08960222 | -207.9298 | -0.02079298
12650.2 | 87.2187 | 1940.9208 | 0.19409208 | -464.0275 | -0.04640275 | [9 empty] | 6782 | 46.75951 | 897.5667 | 0.08975667 | -208.1721 | -0.02081721
12658.6 | 87.27661 | 1941.9955 | 0.19419955 | -464.0961 | -0.04640961 | [9 empty] | 6787.8 | 46.7995 | 897.5552 | 0.08975552 | -207.8615 | -0.02078615
12664.5 | 87.31729 | 1942.7197 | 0.19427197 | -464.5873 | -0.04645873 | [9 empty] | 6793.1 | 46.83605 | 897.7936 | 0.08977936 | -208.1787 | -0.02081787
12671.1 | 87.3628 | 1944.5575 | 0.19445575 | -464.5374 | -0.04645374 | [9 empty] | 6796.5 | 46.85949 | 897.9311 | 0.08979311 | -208.6076 | -0.02086076
12678.4 | 87.41313 | 1945.3024 | 0.19453024 | -464.724 | -0.0464724 | [9 empty] | 6800.5 | 46.88707 | 899.3863 | 0.08993863 | -208.533 | -0.0208533
12685.9 | 87.46484 | 1946.604 | 0.1946604 | -465.6816 | -0.04656816 | [9 empty] | 6805.2 | 46.91947 | 899.1594 | 0.08991594 | -208.6573 | -0.02086573
12693.1 | 87.51448 | 1947.7612 | 0.19477612 | -465.6443 | -0.04656443 | [9 empty] | 6810.6 | 46.9567 | 900.3785 | 0.09003785 | -208.2221 | -0.02082221
12700 | 87.56205 | 1948.3961 | 0.19483961 | -465.8745 | -0.04658745 | [9 empty] | 6813.4 | 46.97601 | 899.5971 | 0.08995971 | -209.1361 | -0.02091361
12705.6 | 87.60066 | 1948.8704 | 0.19488704 | -466.2724 | -0.04662724 | [9 empty] | 6816.8 | 46.99945 | 900.5458 | 0.09005458 | -209.1795 | -0.02091795
12714.3 | 87.66065 | 1950.4883 | 0.19504883 | -467.2485 | -0.04672485 | [9 empty] | 6819.6 | 47.01875 | 901.2746 | 0.09012746 | -208.7692 | -0.02087692
12721.6 | 87.71098 | 1950.8367 | 0.19508367 | -467.5347 | -0.04675347 | [9 empty] | 6823.1 | 47.04288 | 902.4662 | 0.09024662 | -209.0925 | -0.02090925
12729.3 | 87.76407 | 1951.4371 | 0.19514371 | -467.8267 | -0.04678267 | [9 empty] | 6826.4 | 47.06564 | 902.8375 | 0.09028375 | -209.1051 | -0.02091051
12737.5 | 87.8206 | 1952.851 | 0.1952851 | -468.1565 | -0.04681565 | [9 empty] | 6831 | 47.09735 | 903.5067 | 0.09035067 | -209.2481 | -0.02092481
12747.2 | 87.88748 | 1953.7194 | 0.19537194 | -468.6725 | -0.04686725 | [9 empty] | 6835.1 | 47.12562 | 903.4288 | 0.09034288 | -209.4657 | -0.02094657
12755.4 | 87.94402 | 1954.368 | 0.1954368 | -468.9087 | -0.04689087 | [9 empty] | 6839.2 | 47.15389 | 904.1163 | 0.09041163 | -209.8573 | -0.02098573
12765.4 | 88.01296 | 1956.0983 | 0.19560983 | -469.7048 | -0.04697048 | [9 empty] | 6844 | 47.18698 | 904.916 | 0.0904916 | -209.4407 | -0.02094407
12774.6 | 88.07639 | 1957.668 | 0.1957668 | -469.8167 | -0.04698167 | [9 empty] | 6848.5 | 47.21801 | 904.7419 | 0.09047419 | -209.7703 | -0.02097703
12783.7 | 88.13913 | 1958.7451 | 0.19587451 | -470.2146 | -0.04702146 | [9 empty] | 6852.4 | 47.2449 | 906.0366 | 0.09060366 | -209.8263 | -0.02098263
12791.7 | 88.19429 | 1959.8245 | 0.19598245 | -471.1348 | -0.04711348 | [9 empty] | 6857.5 | 47.28006 | 905.4821 | 0.09054821 | -210.0565 | -0.02100565
12800.5 | 88.25496 | 1961.0231 | 0.19610231 | -471.0853 | -0.04710853 | [9 empty] | 6860.8 | 47.30281 | 906.9326 | 0.09069326 | -210.4978 | -0.02104978
12809.9 | 88.31977 | 1962.5355 | 0.19625355 | -471.4083 | -0.04714083 | [9 empty] | 6864.6 | 47.32901 | 907.4803 | 0.09074803 | -210.8896 | -0.02108896
12816 | 88.36183 | 1962.9091 | 0.19629091 | -472.1237 | -0.04721237 | [9 empty] | 6867.8 | 47.35108 | 907.9478 | 0.09079478 | -211.0139 | -0.02110139
12825 | 88.42388 | 1963.2252 | 0.19632252 | -471.9184 | -0.04719184 | [9 empty] | 6872.1 | 47.38072 | 907.4872 | 0.09074872 | -211.4305 | -0.02114305
12832.9 | 88.47835 | 1964.5406 | 0.19645406 | -472.7206 | -0.04727206 | [9 empty] | 6875.2 | 47.4021 | 908.5184 | 0.09085184 | -210.9206 | -0.02109206
12840.5 | 88.53075 | 1965.3083 | 0.19653083 | -473.1308 | -0.04731308 | [9 empty] | 6879.7 | 47.43312 | 908.711 | 0.0908711 | -211.3561 | -0.02113561
12847.5 | 88.57901 | 1966.3489 | 0.19663489 | -473.2493 | -0.04732493 | [9 empty] | 6883.2 | 47.45725 | 909.1281 | 0.09091281 | -211.381 | -0.0211381
12855.9 | 88.63693 | 1967.2974 | 0.19672974 | -473.9705 | -0.04739705 | [9 empty] | 6886.6 | 47.48069 | 909.4969 | 0.09094969 | -211.6856 | -0.02116856
12863.1 | 88.68657 | 1968.558 | 0.1968558 | -474.1757 | -0.04741757 | [9 empty] | 6890.8 | 47.50965 | 909.2609 | 0.09092609 | -211.3127 | -0.02113127
12870.3 | 88.73621 | 1969.3394 | 0.19693394 | -474.325 | -0.0474325 | [9 empty] | 6897.2 | 47.55378 | 910.9797 | 0.09109797 | -211.4928 | -0.02114928
12879.1 | 88.79688 | 1970.4646 | 0.19704646 | -474.443 | -0.0474443 | [9 empty] | 6901.2 | 47.58136 | 911.8689 | 0.09118689 | -211.2502 | -0.02112502
12885.7 | 88.84239 | 1971.4225 | 0.19714225 | -475.5933 | -0.04755933 | [9 empty] | 6904.8 | 47.60618 | 911.8322 | 0.09118322 | -211.4928 | -0.02114928
12893 | 88.89272 | 1971.7273 | 0.19717273 | -475.6246 | -0.04756246 | [9 empty] | 6908.5 | 47.63169 | 912.3501 | 0.09123501 | -211.6546 | -0.02116546
12900.2 | 88.94236 | 1973.5444 | 0.19735444 | -475.9168 | -0.04759168 | [9 empty] | 6913.4 | 47.66547 | 912.428 | 0.0912428 | -212.0523 | -0.02120523
12907.5 | 88.99269 | 1974.6812 | 0.19746812 | -476.2837 | -0.04762837 | [9 empty] | 6917.3 | 47.69236 | 913.9084 | 0.09139084 | -212.0026 | -0.02120026
12914.2 | 89.03889 | 1975.5269 | 0.19755269 | -476.6753 | -0.04766753 | [9 empty] | 6921.1 | 47.71856 | 914.2063 | 0.09142063 | -212.2575 | -0.02122575
12920.4 | 89.08163 | 1976.2509 | 0.19762509 | -476.9179 | -0.04769179 | [9 empty] | 6925.3 | 47.74752 | 914.4057 | 0.09144057 | -212.2079 | -0.02122079
12928 | 89.13403 | 1975.9806 | 0.19759806 | -477.6328 | -0.04776328 | [9 empty] | 6928.8 | 47.77165 | 915.7234 | 0.09157234 | -212.3074 | -0.02123074
12935.1 | 89.18298 | 1978.1713 | 0.19781713 | -477.9252 | -0.04779252 | [9 empty] | 6935.3 | 47.81646 | 915.2284 | 0.09152284 | -212.3074 | -0.02123074
12942.2 | 89.23194 | 1978.5494 | 0.19785494 | -478.2051 | -0.04782051 | [9 empty] | 6938.6 | 47.83922 | 916.0281 | 0.09160281 | -212.9106 | -0.02129106
12949 | 89.27882 | 1979.6105 | 0.19796105 | -478.3481 | -0.04783481 | [9 empty] | 6942.4 | 47.86542 | 915.2238 | 0.09152238 | -212.8357 | -0.02128357
12956 | 89.32708 | 1979.9426 | 0.19799426 | -479.1752 | -0.04791752 | [9 empty] | 6946.2 | 47.89162 | 916.6171 | 0.09166171 | -213.1905 | -0.02131905
12965.6 | 89.39327 | 1982.2367 | 0.19822367 | -479.0133 | -0.04790133 | [9 empty] | 6951.1 | 47.9254 | 917.3642 | 0.09173642 | -213.1406 | -0.02131406
12972.6 | 89.44153 | 1981.8586 | 0.19818586 | -479.3802 | -0.04793802 | [9 empty] | 6954.8 | 47.95091 | 918.0104 | 0.09180104 | -212.8982 | -0.02128982
12980.1 | 89.49324 | 1984.3909 | 0.19843909 | -479.3368 | -0.04793368 | [9 empty] | 6958.5 | 47.97642 | 917.6208 | 0.09176208 | -213.1529 | -0.02131529
12988.7 | 89.55254 | 1985.0601 | 0.19850601 | -480.2196 | -0.04802196 | [9 empty] | 6963.1 | 48.00814 | 918.29 | 0.091829 | -213.5014 | -0.02135014
12996.7 | 89.60769 | 1985.9905 | 0.19859905 | -480.6114 | -0.04806114 | [9 empty] | 6966.3 | 48.0302 | 919.8942 | 0.09198942 | -213.3955 | -0.02133955
13004.9 | 89.66423 | 1987.5786 | 0.19875786 | -481.171 | -0.0481171 | [9 empty] | 6970.3 | 48.05778 | 919.7292 | 0.09197292 | -213.6008 | -0.02136008
13013.3 | 89.72215 | 1987.7321 | 0.19877321 | -481.731 | -0.0481731 | [9 empty] | 6974.5 | 48.08673 | 919.4313 | 0.09194313 | -213.5821 | -0.02135821
13021.9 | 89.78144 | 1989.6387 | 0.19896387 | -481.8614 | -0.04818614 | [9 empty] | 6979.7 | 48.12259 | 920.6595 | 0.09206595 | -214.0173 | -0.02140173
13031.5 | 89.84763 | 1990.0443 | 0.19900443 | -482.3899 | -0.04823899 | [9 empty] | 6982.9 | 48.14465 | 920.5221 | 0.09205221 | -213.7687 | -0.02137687
13039.4 | 89.9021 | 1990.8235 | 0.19908235 | -482.5142 | -0.04825142 | [9 empty] | 6990.5 | 48.19705 | 921.4227 | 0.09214227 | -213.8806 | -0.02138806
13045.6 | 89.94484 | 1991.77 | 0.199177 | -483.049 | -0.0483049 | [9 empty] | 6998.2 | 48.25014 | 923.0727 | 0.09230727 | -213.949 | -0.0213949
13054.3 | 90.00483 | 1992.5902 | 0.19925902 | -483.3289 | -0.04833289 | [9 empty] | 7006 | 48.30392 | 924.2048 | 0.09242048 | -214.8507 | -0.02148507
13061.5 | 90.05447 | 1993.6171 | 0.19936171 | -483.4905 | -0.04834905 | [9 empty] | 7011.2 | 48.33977 | 923.4531 | 0.09234531 | -214.689 | -0.0214689
13068.9 | 90.10549 | 1994.7926 | 0.19947926 | -484.4356 | -0.04844356 | [9 empty] | 7017.1 | 48.38045 | 924.1864 | 0.09241864 | -215.0869 | -0.02150869
13076.5 | 90.15789 | 1994.9989 | 0.19949989 | -484.6532 | -0.04846532 | [9 empty] | 7022.4 | 48.41699 | 925.3643 | 0.09253643 | -215.031 | -0.0215031
13084.1 | 90.21029 | 1997.2288 | 0.19972288 | -485.126 | -0.0485126 | [9 empty] | 7026.3 | 48.44388 | 924.9977 | 0.09249977 | -215.3232 | -0.02153232
13090.9 | 90.25717 | 1998.0101 | 0.19980101 | -485.0513 | -0.04850513 | [9 empty] | 7030.3 | 48.47146 | 925.9418 | 0.09259418 | -215.3855 | -0.02153855
13097.1 | 90.29992 | 1998.6243 | 0.19986243 | -485.5362 | -0.04855362 | [9 empty] | 7035 | 48.50386 | 927.3191 | 0.09273191 | -215.8827 | -0.02158827
13104.8 | 90.35301 | 1999.7014 | 0.19997014 | -486.1394 | -0.04861394 | [9 empty] | 7038.7 | 48.52937 | 926.886 | 0.0926886 | -215.4226 | -0.02154226
13112.1 | 90.40334 | 1999.3551 | 0.19993551 | -486.214 | -0.0486214 | [9 empty] | 7044.2 | 48.56729 | 929.5007 | 0.09295007 | -215.8517 | -0.02158517
13120.2 | 90.45918 | 2000.9891 | 0.20009891 | -486.4132 | -0.04864132 | [9 empty] | 7047 | 48.5866 | 928.1808 | 0.09281808 | -215.6217 | -0.02156217
13126.9 | 90.50538 | 2002.5428 | 0.20025428 | -487.1404 | -0.04871404 | [9 empty] | 7049.8 | 48.6059 | 929.739 | 0.0929739 | -216.0073 | -0.02160073
13135.5 | 90.56467 | 2003.3771 | 0.20033771 | -487.8059 | -0.04878059 | [9 empty] | 7054.2 | 48.63624 | 929.6588 | 0.09296588 | -215.8827 | -0.02158827
13142.6 | 90.61362 | 2004.0989 | 0.20040989 | -487.6132 | -0.04876132 | [9 empty] | 7057.7 | 48.66037 | 929.4801 | 0.09294801 | -216.3989 | -0.02163989
13150.3 | 90.66671 | 2005.5336 | 0.20055336 | -488.092 | -0.0488092 | [9 empty] | 7061.8 | 48.68864 | 929.9545 | 0.09299545 | -216.4176 | -0.02164176
13158.6 | 90.72394 | 2006.4617 | 0.20064617 | -488.4525 | -0.04884525 | [9 empty] | 7066.9 | 48.7238 | 931.1347 | 0.09311347 | -216.6352 | -0.02166352
13165 | 90.76806 | 2007.1307 | 0.20071307 | -488.8256 | -0.04888256 | [9 empty] | 7070.7 | 48.75 | 930.933 | 0.0930933 | -217.0207 | -0.02170207
13175.1 | 90.8377 | 2008.6044 | 0.20086044 | -489.3604 | -0.04893604 | [9 empty] | 7074.8 | 48.77827 | 932.0972 | 0.09320972 | -216.8218 | -0.02168218
13184.3 | 90.90113 | 2009.5438 | 0.20095438 | -490.0757 | -0.04900757 | [9 empty] | 7078.5 | 48.80378 | 933.1238 | 0.09331238 | -216.8467 | -0.02168467
13193.4 | 90.96387 | 2011.141 | 0.2011141 | -490.0256 | -0.04900256 | [9 empty] | 7082.2 | 48.82929 | 933.3919 | 0.09333919 | -217.487 | -0.0217487
13203.2 | 91.03144 | 2012.193 | 0.2012193 | -490.7969 | -0.04907969 | [9 empty] | 7085.2 | 48.84997 | 933.4011 | 0.09334011 | -217.313 | -0.0217313
13211.4 | 91.08798 | 2013.2266 | 0.20132266 | -490.9276 | -0.04909276 | [9 empty] | 7088.6 | 48.87341 | 933.2888 | 0.09332888 | -217.4622 | -0.02174622
13222 | 91.16106 | 2014.6931 | 0.20146931 | -491.4311 | -0.04914311 | [9 empty] | 7093.2 | 48.90513 | 934.3979 | 0.09343979 | -217.6115 | -0.02176115
13228.2 | 91.20381 | 2015.2913 | 0.20152913 | -492.0965 | -0.04920965 | [9 empty] | 7096.3 | 48.9265 | 935.4131 | 0.09354131 | -217.7855 | -0.02177855
13238.2 | 91.27275 | 2016.1804 | 0.20161804 | -492.0529 | -0.04920529 | [9 empty] | 7100.3 | 48.95408 | 935.8096 | 0.09358096 | -217.6798 | -0.02176798
13244.7 | 91.31757 | 2017.78 | 0.201778 | -492.9049 | -0.04929049 | [9 empty] | 7103.4 | 48.97546 | 935.8784 | 0.09358784 | -217.8541 | -0.02178541
13253 | 91.37479 | 2018.3416 | 0.20183416 | -493.1288 | -0.04931288 | [9 empty] | 7106.4 | 48.99614 | 935.5461 | 0.09355461 | -217.8042 | -0.02178042
13259.6 | 91.4203 | 2019.8265 | 0.20198265 | -493.2965 | -0.04932965 | [9 empty] | 7109.5 | 49.01751 | 937.455 | 0.0937455 | -217.997 | -0.0217997
13268.1 | 91.4789 | 2020.3695 | 0.20203695 | -493.6637 | -0.04936637 | [9 empty] | 7112.4 | 49.03751 | 937.0609 | 0.09370609 | -218.252 | -0.0218252
13276.8 | 91.53889 | 2020.9379 | 0.20209379 | -494.1672 | -0.04941672 | [9 empty] | 7117.7 | 49.07405 | 937.8629 | 0.09378629 | -218.3702 | -0.02183702
13283.8 | 91.58715 | 2022.0883 | 0.20220883 | -494.9257 | -0.04949257 | [9 empty] | 7121.2 | 49.09818 | 938.2388 | 0.09382388 | -218.283 | -0.0218283
13292.8 | 91.6492 | 2023.3489 | 0.20233489 | -494.8947 | -0.04948947 | [9 empty] | 7124.5 | 49.12093 | 938.5779 | 0.09385779 | -218.5256 | -0.02185256
13301 | 91.70574 | 2023.4657 | 0.20234657 | -495.4169 | -0.04954169 | [9 empty] | 7128.2 | 49.14644 | 940.0331 | 0.09400331 | -218.6315 | -0.02186315
13309 | 91.76089 | 2025.3309 | 0.20253309 | -495.8833 | -0.04958833 | [9 empty] | 7131.8 | 49.17126 | 940.3677 | 0.09403677 | -218.6748 | -0.02186748
13315.6 | 91.8064 | 2026.3668 | 0.20263668 | -496.014 | -0.0496014 | [9 empty] | 7135.4 | 49.19608 | 940.4754 | 0.09404754 | -218.7866 | -0.02187866
13323.8 | 91.86293 | 2027.847 | 0.2027847 | -496.1133 | -0.04961133 | [9 empty] | 7139.3 | 49.22297 | 940.7321 | 0.09407321 | -218.9918 | -0.02189918
13331 | 91.91258 | 2027.5219 | 0.20275219 | -496.8534 | -0.04968534 | [9 empty] | 7142.2 | 49.24297 | 940.5876 | 0.09405876 | -219.0977 | -0.02190977
13338.7 | 91.96566 | 2029.0527 | 0.20290527 | -497.1706 | -0.04971706 | [9 empty] | 7147.4 | 49.27882 | 941.9374 | 0.09419374 | -219.309 | -0.0219309
13345 | 92.0091 | 2029.818 | 0.2029818 | -497.5685 | -0.04975685 | [9 empty] | 7150.8 | 49.30226 | 941.1675 | 0.09411675 | -219.1597 | -0.02191597
13353.1 | 92.06495 | 2030.5812 | 0.20305812 | -497.9914 | -0.04979914 | [9 empty] | 7154.7 | 49.32915 | 942.075 | 0.0942075 | -219.191 | -0.0219191
13360.4 | 92.11528 | 2032.1624 | 0.20321624 | -498.2153 | -0.04982153 | [9 empty] | 7159.1 | 49.35949 | 943.2872 | 0.09432872 | -219.8809 | -0.02198809
13367.5 | 92.16423 | 2032.8911 | 0.20328911 | -498.7625 | -0.04987625 | [9 empty] | 7162.8 | 49.385 | 942.618 | 0.0942618 | -219.7631 | -0.02197631
13372.9 | 92.20146 | 2034.1035 | 0.20341035 | -499.154 | -0.0499154 | [9 empty] | 7168.3 | 49.42292 | 944.4514 | 0.09444514 | -219.8002 | -0.02198002
13381.1 | 92.258 | 2034.6648 | 0.20346648 | -499.7822 | -0.04997822 | [9 empty] | 7172.8 | 49.45394 | 944.2177 | 0.09442177 | -220.0055 | -0.02200055
13391.5 | 92.3297 | 2035.3684 | 0.20353684 | -499.6702 | -0.04996702 | [9 empty] | 7176.7 | 49.48083 | 943.9564 | 0.09439564 | -220.0304 | -0.02200304
13399.1 | 92.3821 | 2037.094 | 0.2037094 | -500.5036 | -0.05005036 | [9 empty] | 7180.8 | 49.5091 | 944.8754 | 0.09448754 | -219.8627 | -0.02198627
13408.1 | 92.44415 | 2037.8525 | 0.20378525 | -500.9449 | -0.05009449 | [9 empty] | 7185.5 | 49.54151 | 944.857 | 0.0944857 | -220.5403 | -0.02205403
13416.7 | 92.50345 | 2039.2482 | 0.20392482 | -500.7834 | -0.05007834 | [9 empty] | 7189.2 | 49.56702 | 946.8439 | 0.09468439 | -220.5153 | -0.02205153
13424.7 | 92.5586 | 2039.4979 | 0.20394979 | -501.2933 | -0.05012933 | [9 empty] | 7193.7 | 49.59804 | 946.7774 | 0.09467774 | -220.2791 | -0.02202791
13433.9 | 92.62204 | 2041.4642 | 0.20414642 | -502.1638 | -0.05021638 | [9 empty] | 7197.8 | 49.62631 | 947.1716 | 0.09471716 | -220.621 | -0.0220621
13442.2 | 92.67926 | 2042.4358 | 0.20424358 | -502.195 | -0.0502195 | [9 empty] | 7200.8 | 49.64699 | 947.7743 | 0.09477743 | -220.7765 | -0.02207765
13449.5 | 92.72959 | 2043.3296 | 0.20433296 | -502.5866 | -0.05025866 | [9 empty] | 7205.7 | 49.68078 | 948.5992 | 0.09485992 | -221.1122 | -0.02211122
13458 | 92.7882 | 2044.4363 | 0.20444363 | -503.3701 | -0.05033701 | [9 empty] | 7210.2 | 49.7118 | 948.1753 | 0.09481753 | -221.1063 | -0.02211063
13466.2 | 92.84473 | 2045.085 | 0.2045085 | -503.6003 | -0.05036003 | [9 empty] | 7214.5 | 49.74145 | 948.7115 | 0.09487115 | -221.0191 | -0.02210191
13475.1 | 92.90609 | 2046.4806 | 0.20464806 | -503.8552 | -0.05038552 | [9 empty] | 7218.7 | 49.77041 | 949.2546 | 0.09492546 | -221.5539 | -0.02215539
13482.8 | 92.95918 | 2046.8175 | 0.20468175 | -504.334 | -0.0504334 | [9 empty] | 7221.6 | 49.7904 | 949.4403 | 0.09494403 | -221.4669 | -0.02214669
13491.3 | 93.01779 | 2048.6003 | 0.20486003 | -504.3837 | -0.05043837 | [9 empty] | 7226 | 49.82074 | 950.0361 | 0.09500361 | -221.3051 | -0.02213051
13499.6 | 93.07501 | 2049.5698 | 0.20495698 | -505.0613 | -0.05050613 | [9 empty] | 7229.8 | 49.84694 | 951.489 | 0.0951489 | -221.56 | -0.022156
13506.6 | 93.12328 | 2050.051 | 0.2050051 | -505.3225 | -0.05053225 | [9 empty] | 7234.5 | 49.87934 | 950.4073 | 0.09504073 | -222.2937 | -0.02222937
13512.6 | 93.16464 | 2050.5896 | 0.20505896 | -505.8326 | -0.05058326 | [9 empty] | 7237.5 | 49.90003 | 952.4607 | 0.09524607 | -221.7839 | -0.02217839
13520.9 | 93.22187 | 2052.1868 | 0.20521868 | -506.1062 | -0.05061062 | [9 empty] | 7242.7 | 49.93588 | 951.8923 | 0.09518923 | -221.9642 | -0.02219642
13528.2 | 93.2722 | 2052.7917 | 0.20527917 | -506.647 | -0.0506647 | [9 empty] | 7245.5 | 49.95518 | 952.8892 | 0.09528892 | -222.0824 | -0.02220824
13536.6 | 93.33012 | 2054.3892 | 0.20543892 | -506.9517 | -0.05069517 | [9 empty] | 7250.9 | 49.99242 | 954.2161 | 0.09542161 | -222.1258 | -0.02221258
13543.6 | 93.37838 | 2054.7925 | 0.20547925 | -507.4058 | -0.05074058 | [9 empty] | 7254.6 | 50.01793 | 954.0602 | 0.09540602 | -222.3747 | -0.02223747
13550.7 | 93.42733 | 2055.3286 | 0.20553286 | -507.8907 | -0.05078907 | [9 empty] | 7259 | 50.04826 | 955.0869 | 0.09550869 | -222.5799 | -0.02225799
13556.4 | 93.46663 | 2056.7493 | 0.20567493 | -507.8037 | -0.05078037 | [9 empty] | 7262.5 | 50.07239 | 954.7821 | 0.09547821 | -222.4619 | -0.02224619
13563.4 | 93.51489 | 2057.0933 | 0.20570933 | -508.2389 | -0.05082389 | [9 empty] | 7265.9 | 50.09584 | 954.9975 | 0.09549975 | -222.7665 | -0.02227665
13570.8 | 93.56591 | 2058.812 | 0.2058812 | -508.2389 | -0.05082389 | [9 empty] | 7270.8 | 50.12962 | 956.4596 | 0.09564596 | -222.8038 | -0.02228038
13578.3 | 93.61762 | 2059.5544 | 0.20595544 | -508.8423 | -0.05088423 | [9 empty] | 7276.5 | 50.16892 | 956.4413 | 0.09564413 | -223.1145 | -0.02231145
13585.3 | 93.66589 | 2060.157 | 0.2060157 | -509.75 | -0.050975 | [9 empty] | 7280.6 | 50.19719 | 957.0371 | 0.09570371 | -223.5003 | -0.02235003
13593.3 | 93.72104 | 2061.3511 | 0.20613511 | -509.4641 | -0.05094641 | [9 empty] | 7286.1 | 50.23511 | 957.3533 | 0.09573533 | -223.7303 | -0.02237303
13598.6 | 93.75758 | 2061.8162 | 0.20618162 | -509.9243 | -0.05099243 | [9 empty] | 7289.7 | 50.25993 | 958.1737 | 0.09581737 | -223.525 | -0.0223525
13605.4 | 93.80447 | 2063.8809 | 0.20638809 | -510.2037 | -0.05102037 | [9 empty] | 7294.4 | 50.29233 | 958.1737 | 0.09581737 | -223.8173 | -0.02238173
13615.2 | 93.87204 | 2064.6968 | 0.20646968 | -510.7509 | -0.05107509 | [9 empty] | 7298.5 | 50.3206 | 958.7398 | 0.09587398 | -223.6493 | -0.02236493
13622.3 | 93.92099 | 2065.0085 | 0.20650085 | -510.9128 | -0.05109128 | [9 empty] | 7303.6 | 50.35576 | 959.7526 | 0.09597526 | -223.724 | -0.0223724
13629.8 | 93.9727 | 2065.7534 | 0.20657534 | -511.4662 | -0.05114662 | [9 empty] | 7307.2 | 50.38058 | 960.8389 | 0.09608389 | -223.7925 | -0.02237925
13637.7 | 94.02716 | 2066.75 | 0.206675 | -511.8517 | -0.05118517 | [9 empty] | 7310.8 | 50.40541 | 960.9489 | 0.09609489 | -223.755 | -0.0223755
13645.4 | 94.08025 | 2068.4092 | 0.20684092 | -512.3926 | -0.05123926 | [9 empty] | 7316.6 | 50.44539 | 961.6387 | 0.09616387 | -224.1034 | -0.02241034
13655 | 94.14644 | 2069.3533 | 0.20693533 | -512.6788 | -0.05126788 | [9 empty] | 7320.4 | 50.47159 | 961.7372 | 0.09617372 | -224.2651 | -0.02242651
13664 | 94.20849 | 2069.8552 | 0.20698552 | -513.083 | -0.0513083 | [9 empty] | 7324 | 50.49641 | 961.7418 | 0.09617418 | -224.2527 | -0.02242527
13674.2 | 94.27882 | 2072.1516 | 0.20721516 | -513.5553 | -0.05135553 | [9 empty] | 7328.4 | 50.52675 | 961.7303 | 0.09617303 | -224.7749 | -0.02247749
13683.2 | 94.34087 | 2072.5342 | 0.20725342 | -514.109 | -0.0514109 | [9 empty] | 7331.8 | 50.55019 | 962.7868 | 0.09627868 | -225.1852 | -0.02251852
13692.7 | 94.40637 | 2074.5417 | 0.20745417 | -514.4073 | -0.05144073 | [9 empty] | 7336.6 | 50.58329 | 963.2772 | 0.09632772 | -224.7749 | -0.02247749
13702.6 | 94.47463 | 2074.936 | 0.2074936 | -515.0291 | -0.05150291 | [9 empty] | 7339.8 | 50.60535 | 964.737 | 0.0964737 | -225.4898 | -0.02254898
13711.5 | 94.53599 | 2075.9512 | 0.20759512 | -515.564 | -0.0515564 | [9 empty] | 7343 | 50.62741 | 964.1595 | 0.09641595 | -224.7686 | -0.02247686
13720.3 | 94.59666 | 2077.8943 | 0.20778943 | -516.0739 | -0.05160739 | [9 empty] | 7346.7 | 50.65292 | 964.5812 | 0.09645812 | -225.0611 | -0.02250611
13728.4 | 94.65251 | 2078.5771 | 0.20785771 | -516.0927 | -0.05160927 | [9 empty] | 7350.3 | 50.67774 | 964.8676 | 0.09648676 | -225.6951 | -0.02256951
13735.5 | 94.70146 | 2079.2395 | 0.20792395 | -516.4841 | -0.05164841 | [9 empty] | 7355.1 | 50.71084 | 966.3594 | 0.09663594 | -225.6951 | -0.02256951
13743.4 | 94.75593 | 2079.9111 | 0.20799111 | -516.8822 | -0.05168822 | [9 empty] | 7358.7 | 50.73566 | 966.1326 | 0.09661326 | -225.2661 | -0.02252661
13752 | 94.81522 | 2081.4807 | 0.20814807 | -516.8076 | -0.05168076 | [9 empty] | 7364 | 50.7722 | 965.8164 | 0.09658164 | -225.9999 | -0.02259999
13759.9 | 94.86969 | 2082.1018 | 0.20821018 | -517.585 | -0.0517585 | [9 empty] | 7369.1 | 50.80736 | 968.1263 | 0.09681263 | -225.4401 | -0.02254401
13768.1 | 94.92623 | 2083.4951 | 0.20834951 | -517.8522 | -0.05178522 | [9 empty] | 7372.1 | 50.82805 | 967.8284 | 0.09678284 | -226.0871 | -0.02260871
13775.6 | 94.97794 | 2084.1689 | 0.20841689 | -518.7355 | -0.05187355 | [9 empty] | 7377.7 | 50.86666 | 968.3532 | 0.09683532 | -225.9313 | -0.02259313
13783.5 | 95.0324 | 2085.8877 | 0.20858877 | -518.7913 | -0.05187913 | [9 empty] | 7381.3 | 50.89148 | 969.2332 | 0.09692332 | -226.5224 | -0.02265224
13790.5 | 95.08067 | 2086.5247 | 0.20865247 | -519.3634 | -0.05193634 | [9 empty] | 7384.6 | 50.91423 | 969.3982 | 0.09693982 | -226.0806 | -0.02260806
13798.2 | 95.13376 | 2087.801 | 0.2087801 | -519.4504 | -0.05194504 | [9 empty] | 7388 | 50.93767 | 970.6334 | 0.09706334 | -226.2735 | -0.02262735
13806.7 | 95.19236 | 2088.7932 | 0.20887932 | -519.9043 | -0.05199043 | [9 empty] | 7393.2 | 50.97352 | 971.1971 | 0.09711971 | -226.2735 | -0.02262735
13814.2 | 95.24407 | 2089.6299 | 0.20896299 | -520.5198 | -0.05205198 | [9 empty] | 7396.5 | 50.99628 | 971.8777 | 0.09718777 | -226.3665 | -0.02263665
13821.3 | 95.29302 | 2090.519 | 0.2090519 | -520.2961 | -0.05202961 | [9 empty] | 7401.7 | 51.03213 | 970.5853 | 0.09705853 | -226.715 | -0.0226715
13829 | 95.34611 | 2091.1858 | 0.20911858 | -521.0612 | -0.05210612 | [9 empty] | 7405.9 | 51.06109 | 970.8511 | 0.09708511 | -226.9574 | -0.02269574
13837.1 | 95.40196 | 2092.5012 | 0.20925012 | -521.7634 | -0.05217634 | [9 empty] | 7409.5 | 51.08591 | 971.9648 | 0.09719648 | -227.2186 | -0.02272186
13844.9 | 95.45574 | 2092.3386 | 0.20923386 | -521.6265 | -0.05216265 | [9 empty] | 7413.7 | 51.11486 | 973.381 | 0.0973381 | -227.4551 | -0.02274551
13852.5 | 95.50814 | 2094.4812 | 0.20944812 | -522.0743 | -0.05220743 | [9 empty] | 7418.1 | 51.1452 | 974.0112 | 0.09740112 | -227.175 | -0.0227175
13859.9 | 95.55916 | 2095.6821 | 0.20956821 | -522.6961 | -0.05226961 | [9 empty] | 7422 | 51.17209 | 974.4008 | 0.09744008 | -227.3741 | -0.02273741
13867.2 | 95.60949 | 2096.8828 | 0.20968828 | -522.7274 | -0.05227274 | [9 empty] | 7425.6 | 51.19691 | 974.3115 | 0.09743115 | -227.741 | -0.0227741
13875.2 | 95.66464 | 2097.4487 | 0.20974487 | -523.4674 | -0.05234674 | [9 empty] | 7431.3 | 51.23621 | 974.646 | 0.0974646 | -227.9773 | -0.02279773
13883.1 | 95.71911 | 2098.6475 | 0.20986475 | -523.8031 | -0.05238031 | [9 empty] | 7436.2 | 51.26999 | 976.3579 | 0.09763579 | -227.9897 | -0.02279897
13890.9 | 95.77289 | 2099.7178 | 0.20997178 | -524.3316 | -0.05243316 | [9 empty] | 7440.1 | 51.29688 | 976.6741 | 0.09766741 | -228.1266 | -0.02281266
13897.9 | 95.82115 | 2100.1096 | 0.21001096 | -524.5429 | -0.05245429 | [9 empty] | 7445.4 | 51.33343 | 975.4459 | 0.09754459 | -228.114 | -0.0228114
13904.1 | 95.8639 | 2100.9392 | 0.21009392 | -525.4386 | -0.05254386 | [9 empty] | 7448.7 | 51.35618 | 977.3845 | 0.09773845 | -227.8838 | -0.02278838
13912.3 | 95.92044 | 2101.1545 | 0.21011545 | -525.14 | -0.052514 | [9 empty] | 7452.5 | 51.38238 | 976.7108 | 0.09767108 | -228.2133 | -0.02282133
13918.3 | 95.9618 | 2103.5469 | 0.21035469 | -525.8924 | -0.05258924 | [9 empty] | 7456.5 | 51.40996 | 978.0789 | 0.09780789 | -228.1515 | -0.02281515
13926.6 | 96.01903 | 2103.8884 | 0.21038884 | -526.0107 | -0.05260107 | [9 empty] | 7460.3 | 51.43616 | 978.6381 | 0.09786381 | -228.3568 | -0.02283568
13935.6 | 96.08108 | 2105.488 | 0.2105488 | -526.6449 | -0.05266449 | [9 empty] | 7464.4 | 51.46442 | 978.5006 | 0.09785006 | -228.5494 | -0.02285494
13947.2 | 96.16106 | 2107.397 | 0.2107397 | -527.1487 | -0.05271487 | [9 empty] | 7469.3 | 51.49821 | 979.3256 | 0.09793256 | -228.6798 | -0.02286798
13958.7 | 96.24035 | 2107.9768 | 0.21079768 | -527.5403 | -0.05275403 | [9 empty] | 7473.2 | 51.5251 | 979.486 | 0.0979486 | -229.1276 | -0.02291276
13968.1 | 96.30516 | 2109.2073 | 0.21092073 | -528.2367 | -0.05282367 | [9 empty] | 7478.7 | 51.56302 | 980.5493 | 0.09805493 | -228.7297 | -0.02287297
13976 | 96.35962 | 2110.5137 | 0.21105137 | -528.4793 | -0.05284793 | [9 empty] | 7481.6 | 51.58301 | 980.7349 | 0.09807349 | -229.0033 | -0.02290033
13986.2 | 96.42995 | 2110.9626 | 0.21109626 | -528.9331 | -0.05289331 | [9 empty] | 7485.8 | 51.61197 | 980.1895 | 0.09801895 | -229.0406 | -0.02290406
13994.8 | 96.48924 | 2111.4875 | 0.21114875 | -529.5983 | -0.05295983 | [9 empty] | 7490 | 51.64093 | 981.5508 | 0.09815508 | -229.5754 | -0.02295754
14005.3 | 96.56164 | 2114.4001 | 0.21144001 | -529.7042 | -0.05297042 | [9 empty] | 7494.2 | 51.66988 | 981.8601 | 0.09818601 | -229.3763 | -0.02293763
14013.7 | 96.61955 | 2114.4094 | 0.21144094 | -529.9902 | -0.05299902 | [9 empty] | 7498.4 | 51.69884 | 983.2924 | 0.09832924 | -229.3142 | -0.02293142
14023.5 | 96.68712 | 2115.9631 | 0.21159631 | -530.7056 | -0.05307056 | [9 empty] | 7503 | 51.73056 | 982.9005 | 0.09829005 | -229.9358 | -0.02299358
14029.8 | 96.73056 | 2117.2212 | 0.21172212 | -531.2838 | -0.05312838 | [9 empty] | 7507.6 | 51.76227 | 983.7003 | 0.09837003 | -229.7434 | -0.02297434
14037 | 96.7802 | 2117.9866 | 0.21179866 | -531.8992 | -0.05318992 | [9 empty] | 7509.1 | 51.77261 | 984.6238 | 0.09846238 | -230.253 | -0.0230253
14045.1 | 96.83605 | 2118.8643 | 0.21188643 | -532.3408 | -0.05323408 | [9 empty] | 7513.6 | 51.80364 | 983.5377 | 0.09835377 | -230.4335 | -0.02304335
14051.6 | 96.88086 | 2119.6572 | 0.21196572 | -532.8444 | -0.05328444 | [9 empty] | 7520 | 51.84777 | 985.2266 | 0.09852266 | -230.8438 | -0.02308438
14059.8 | 96.9374 | 2120.0559 | 0.21200559 | -533.0682 | -0.05330682 | [9 empty] | 7526 | 51.88913 | 985.3939 | 0.09853939 | -230.7258 | -0.02307258
14066.4 | 96.9829 | 2121.532 | 0.2121532 | -533.2488 | -0.05332488 | [9 empty] | 7532.2 | 51.93188 | 986.5053 | 0.09865053 | -230.7071 | -0.02307071
14072.6 | 97.02565 | 2122.6663 | 0.21226663 | -533.827 | -0.0533827 | [9 empty] | 7537.8 | 51.97049 | 986.7322 | 0.09867322 | -231.0178 | -0.02310178
14079.4 | 97.07253 | 2123.0718 | 0.21230718 | -534.063 | -0.0534063 | [9 empty] | 7542.5 | 52.0029 | 988.625 | 0.0988625 | -231.5402 | -0.02315402
14087.8 | 97.13045 | 2123.9951 | 0.21239951 | -534.1876 | -0.05341876 | [9 empty] | 7548 | 52.04082 | 989.0054 | 0.09890054 | -231.3849 | -0.02313849
14094.6 | 97.17733 | 2124.8455 | 0.21248455 | -534.8096 | -0.05348096 | [9 empty] | 7551.3 | 52.06357 | 988.098 | 0.0988098 | -231.6025 | -0.02316025
14102.1 | 97.22904 | 2126.1702 | 0.21261702 | -535.1886 | -0.05351886 | [9 empty] | 7555.3 | 52.09115 | 989.7228 | 0.09897228 | -231.6212 | -0.02316212
14109.9 | 97.28282 | 2126.3169 | 0.21263169 | -535.3815 | -0.05353815 | [9 empty] | 7559.5 | 52.1201 | 989.1682 | 0.09891682 | -231.6212 | -0.02316212
14117 | 97.33177 | 2128.0745 | 0.21280745 | -535.9534 | -0.05359534 | [9 empty] | 7564.7 | 52.15596 | 990.1445 | 0.09901445 | -231.8201 | -0.02318201
14123.9 | 97.37934 | 2128.9429 | 0.21289429 | -536.0966 | -0.05360966 | [9 empty] | 7568.4 | 52.18147 | 990.9763 | 0.09909763 | -231.9878 | -0.02319878
14131.9 | 97.4345 | 2130.1873 | 0.21301873 | -536.5255 | -0.05365255 | [9 empty] | 7574 | 52.22008 | 991.3292 | 0.09913292 | -232.4296 | -0.02324296
14137.6 | 97.4738 | 2131.1704 | 0.21311704 | -536.967 | -0.0536967 | [9 empty] | 7577.3 | 52.24283 | 991.9731 | 0.09919731 | -231.8885 | -0.02318885
14144.1 | 97.51862 | 2131.7732 | 0.21317732 | -536.9484 | -0.05369484 | [9 empty] | 7580.7 | 52.26627 | 992.0327 | 0.09920327 | -232.1373 | -0.02321373
14151.9 | 97.57239 | 2132.7632 | 0.21327632 | -537.5515 | -0.05375515 | [9 empty] | 7585.3 | 52.29799 | 993.4306 | 0.09934306 | -232.2864 | -0.02322864
14160.4 | 97.631 | 2133.4988 | 0.21334988 | -538.1859 | -0.05381859 | [9 empty] | 7589.4 | 52.32625 | 993.1304 | 0.09931304 | -232.1931 | -0.02321931
14168.7 | 97.68822 | 2134.9011 | 0.21349011 | -538.4035 | -0.05384035 | [9 empty] | 7593.9 | 52.35728 | 994.1914 | 0.09941914 | -232.4543 | -0.02324543
14176.1 | 97.73924 | 2134.6675 | 0.21346675 | -538.8015 | -0.05388015 | [9 empty] | 7597.3 | 52.38072 | 993.9966 | 0.09939966 | -232.6969 | -0.02326969
14184.2 | 97.79509 | 2136.3035 | 0.21363035 | -538.982 | -0.0538982 | [9 empty] | 7601.5 | 52.40968 | 993.8775 | 0.09938775 | -232.6099 | -0.02326099
14191.1 | 97.84266 | 2137.241 | 0.2137241 | -539.5662 | -0.05395662 | [9 empty] | 7605.3 | 52.43588 | 995.4885 | 0.09954885 | -232.8522 | -0.02328522
14197.9 | 97.88955 | 2138.907 | 0.2138907 | -539.8834 | -0.05398834 | [9 empty] | 7610.1 | 52.46897 | 995.2365 | 0.09952365 | -232.9208 | -0.02329208
14204.6 | 97.93574 | 2138.5105 | 0.21385105 | -540.1321 | -0.05401321 | [9 empty] | 7614.6 | 52.5 | 995.7452 | 0.09957452 | -233.3623 | -0.02333623
14211 | 97.97987 | 2140.1055 | 0.21401055 | -540.5239 | -0.05405239 | [9 empty] | 7618.3 | 52.52551 | 997.1592 | 0.09971592 | -233.7728 | -0.02337728
14218 | 98.02813 | 2141.4827 | 0.21414827 | -541.0464 | -0.05410464 | [9 empty] | 7622.1 | 52.55171 | 997.6197 | 0.09976197 | -233.3994 | -0.02333994
14225.7 | 98.08122 | 2140.7495 | 0.21407495 | -541.5812 | -0.05415812 | [9 empty] | 7626.5 | 52.58205 | 998.1445 | 0.09981445 | -233.4493 | -0.02334493
14233.2 | 98.13293 | 2143.4351 | 0.21434351 | -541.8606 | -0.05418606 | [9 empty] | 7631.3 | 52.61514 | 997.826 | 0.0997826 | -233.7539 | -0.02337539
14240.1 | 98.1805 | 2144.2007 | 0.21442007 | -541.5187 | -0.05415187 | [9 empty] | 7634.1 | 52.63445 | 998.0529 | 0.09980529 | -233.9281 | -0.02339281
14247.6 | 98.23221 | 2144.9775 | 0.21449775 | -542.1094 | -0.05421094 | [9 empty] | 7638.7 | 52.66616 | 999.8564 | 0.09998564 | -234.0711 | -0.02340711
14254.1 | 98.27703 | 2145.8047 | 0.21458047 | -543.0485 | -0.05430485 | [9 empty] | 7642.2 | 52.69029 | 1000.1566 | 0.10001566 | -233.8099 | -0.02338099
14262.4 | 98.33425 | 2146.8452 | 0.21468452 | -543.2101 | -0.05432101 | [9 empty] | 7647.5 | 52.72683 | 999.9297 | 0.09999297 | -234.3134 | -0.02343134
14270.6 | 98.39079 | 2148.2407 | 0.21482407 | -543.6456 | -0.05436456 | [9 empty] | 7651.3 | 52.75303 | 1001.2657 | 0.10012657 | -233.9841 | -0.02339841
14277.4 | 98.43767 | 2149.075 | 0.2149075 | -543.9438 | -0.05439438 | [9 empty] | 7655.6 | 52.78268 | 1001.0916 | 0.10010916 | -234.1208 | -0.02341208
14285.5 | 98.49352 | 2150.2942 | 0.21502942 | -544.3667 | -0.05443667 | [9 empty] | 7658.9 | 52.80543 | 1001.3781 | 0.10013781 | -234.4877 | -0.02344877
14291.7 | 98.53627 | 2150.6172 | 0.21506172 | -544.5223 | -0.05445223 | [9 empty] | 7663.2 | 52.83508 | 1001.8158 | 0.10018158 | -235.321 | -0.0235321
14299.3 | 98.58867 | 2151.4834 | 0.21514834 | -545.0382 | -0.05450382 | [9 empty] | 7666.8 | 52.8599 | 1002.1732 | 0.10021732 | -235.3024 | -0.02353024
14307.5 | 98.6452 | 2152.1733 | 0.21521733 | -545.4984 | -0.05454984 | [9 empty] | 7669.9 | 52.88127 | 1003.099 | 0.1003099 | -235.3896 | -0.02353896
14314.8 | 98.69553 | 2153.3262 | 0.21533262 | -545.6416 | -0.05456416 | [9 empty] | 7676.1 | 52.92402 | 1002.9019 | 0.10029019 | -235.4019 | -0.02354019
14321.6 | 98.74242 | 2154.3044 | 0.21543044 | -545.9523 | -0.05459523 | [9 empty] | 7679.6 | 52.94815 | 1005.134 | 0.1005134 | -235.1342 | -0.02351342
14329.9 | 98.79964 | 2155.0745 | 0.21550745 | -546.506 | -0.0546506 | [9 empty] | 7684.1 | 52.97918 | 1004.2724 | 0.10042724 | -235.669 | -0.0235669
14337.4 | 98.85135 | 2156.2568 | 0.21562568 | -546.5804 | -0.05465804 | [9 empty] | 7689.4 | 53.01572 | 1003.8782 | 0.10038782 | -235.5883 | -0.02355883
14344.1 | 98.89755 | 2157.1277 | 0.21571277 | -547.6064 | -0.05476064 | [9 empty] | 7693.4 | 53.0433 | 1005.7299 | 0.10057299 | -236.4403 | -0.02364403
14351.7 | 98.94994 | 2158.4043 | 0.21584043 | -547.6188 | -0.05476188 | [9 empty] | 7698 | 53.07501 | 1005.6245 | 0.10056245 | -236.1355 | -0.02361355
14360.1 | 99.00786 | 2159.7195 | 0.21597195 | -548.3462 | -0.05483462 | [9 empty] | 7702.5 | 53.10604 | 1005.9338 | 0.10059338 | -236.1168 | -0.02361168
14369.1 | 99.06991 | 2160.0886 | 0.21600886 | -548.7443 | -0.05487443 | [9 empty] | 7706.5 | 53.13362 | 1007.6686 | 0.10076686 | -236.3221 | -0.02363221
14377.5 | 99.12783 | 2161.4316 | 0.21614316 | -549.1299 | -0.05491299 | [9 empty] | 7710.5 | 53.1612 | 1008.01 | 0.100801 | -236.546 | -0.0236546
14388.9 | 99.20643 | 2163.0493 | 0.21630493 | -549.8324 | -0.05498324 | [9 empty] | 7714.9 | 53.19153 | 1007.8909 | 0.10078909 | -236.9998 | -0.02369998
14398.6 | 99.2733 | 2163.3909 | 0.21633909 | -550.3052 | -0.05503052 | [9 empty] | 7719.1 | 53.22049 | 1008.2369 | 0.10082369 | -236.4091 | -0.02364091
14407.2 | 99.3326 | 2164.9951 | 0.21649951 | -550.6035 | -0.05506035 | [9 empty] | 7723.3 | 53.24945 | 1009.1443 | 0.10091443 | -237.0495 | -0.02370495
14415.3 | 99.38844 | 2165.5313 | 0.21655313 | -551.2006 | -0.05512006 | [9 empty] | 7727.2 | 53.27634 | 1009.5317 | 0.10095317 | -237.2735 | -0.02372735
14425.4 | 99.45808 | 2166.7551 | 0.21667551 | -551.5612 | -0.05515612 | [9 empty] | 7731.2 | 53.30392 | 1010.1894 | 0.10101894 | -237.4041 | -0.02374041
14434.2 | 99.51875 | 2168.3179 | 0.21683179 | -551.9531 | -0.05519531 | [9 empty] | 7736.2 | 53.33839 | 1010.5331 | 0.10105331 | -237.5284 | -0.02375284
14441.6 | 99.56977 | 2168.5769 | 0.21685769 | -552.0773 | -0.05520773 | [9 empty] | 7739.6 | 53.36183 | 1010.6202 | 0.10106202 | -237.3047 | -0.02373047
14451.8 | 99.6401 | 2170.0322 | 0.21700322 | -552.9539 | -0.05529539 | [9 empty] | 7743.8 | 53.39079 | 1011.7111 | 0.10117111 | -237.9139 | -0.02379139
14459.2 | 99.69112 | 2171.1023 | 0.21711023 | -553.1841 | -0.05531841 | [9 empty] | 7748.7 | 53.42457 | 1011.7935 | 0.10117935 | -237.6466 | -0.02376466
14468 | 99.75179 | 2172.6238 | 0.21726238 | -553.5822 | -0.05535822 | [9 empty] | 7752 | 53.44732 | 1012.7858 | 0.10127858 | -237.7646 | -0.02377646
14475.1 | 99.80074 | 2173.1785 | 0.21731785 | -554.4963 | -0.05544963 | [9 empty] | 7756.4 | 53.47766 | 1013.8582 | 0.10138582 | -237.802 | -0.0237802
14481.2 | 99.8428 | 2174.3357 | 0.21743357 | -554.4092 | -0.05544092 | [9 empty] | 7761 | 53.50938 | 1013.8835 | 0.10138835 | -238.2372 | -0.02382372
14490 | 99.90347 | 2174.6589 | 0.21746589 | -554.8195 | -0.05548195 | [9 empty] | 7765.5 | 53.5404 | 1014.3487 | 0.10143487 | -238.399 | -0.0238399
14497.8 | 99.95725 | 2176.7578 | 0.21767578 | -554.7573 | -0.05547573 | [9 empty] | 7769.6 | 53.56867 | 1014.1883 | 0.10141883 | -238.2871 | -0.02382871
14504.8 | 100.0055 | 2178.0115 | 0.21780115 | -555.5349 | -0.05555349 | [9 empty] | 7773.7 | 53.59694 | 1014.2822 | 0.10142822 | -238.629 | -0.0238629
14511.6 | 100.0524 | 2178.4766 | 0.21784766 | -555.7648 | -0.05557648 | [9 empty] | 7778.5 | 53.63003 | 1015.4303 | 0.10154303 | -238.884 | -0.0238884
14520.5 | 100.1138 | 2179.3843 | 0.21793843 | -556.0071 | -0.05560071 | [9 empty] | 7783.5 | 53.66451 | 1015.6688 | 0.10156688 | -238.7783 | -0.02387783
14529.6 | 100.1765 | 2180.6926 | 0.21806926 | -556.3803 | -0.05563803 | [9 empty] | 7787.7 | 53.69346 | 1017.4517 | 0.10174517 | -238.5108 | -0.02385108
14537.2 | 100.2289 | 2180.6309 | 0.21806309 | -557.139 | -0.0557139 | [9 empty] | 7791.7 | 53.72104 | 1016.0743 | 0.10160743 | -238.9835 | -0.02389835
14544.9 | 100.282 | 2181.9392 | 0.21819392 | -557.7732 | -0.05577732 | [9 empty] | 7796.5 | 53.75414 | 1018.1987 | 0.10181987 | -239.1265 | -0.02391265
14552.6 | 100.3351 | 2183.4634 | 0.21834634 | -558.1151 | -0.05581151 | [9 empty] | 7800.1 | 53.77896 | 1018.1253 | 0.10181253 | -239.3815 | -0.02393815
14560.1 | 100.3868 | 2184.8474 | 0.21848474 | -558.3141 | -0.05583141 | [9 empty] | 7804.2 | 53.80723 | 1019.5072 | 0.10195072 | -239.7236 | -0.02397236
14567.6 | 100.4385 | 2185.1912 | 0.21851912 | -558.8116 | -0.05588116 | [9 empty] | 7808.6 | 53.83756 | 1018.9206 | 0.10189206 | -239.6674 | -0.02396674
14574.4 | 100.4854 | 2186.4653 | 0.21864653 | -559.0043 | -0.05590043 | [9 empty] | 7812.5 | 53.86445 | 1019.0832 | 0.10190832 | -239.6987 | -0.02396987
14581 | 100.5309 | 2187.0728 | 0.21870728 | -559.5267 | -0.05595267 | [9 empty] | 7816.4 | 53.89134 | 1020.6278 | 0.10206278 | -239.5184 | -0.02395184
14588.8 | 100.5847 | 2188.1292 | 0.21881292 | -560.2043 | -0.05602043 | [9 empty] | 7820.5 | 53.91961 | 1019.5347 | 0.10195347 | -240.0716 | -0.02400716
14595.2 | 100.6288 | 2188.5281 | 0.21885281 | -560.3038 | -0.05603038 | [9 empty] | 7824.8 | 53.94926 | 1020.8914 | 0.10208914 | -239.711 | -0.0239711
14602.8 | 100.6812 | 2190.1963 | 0.21901963 | -560.646 | -0.0560646 | [9 empty] | 7829.4 | 53.98097 | 1020.6645 | 0.10206645 | -239.885 | -0.0239885
14611.8 | 100.7432 | 2190.0632 | 0.21900632 | -560.9009 | -0.05609009 | [9 empty] | 7833.4 | 54.00855 | 1021.4505 | 0.10214505 | -239.9659 | -0.02399659
14619.9 | 100.7991 | 2191.4587 | 0.21914587 | -561.3549 | -0.05613549 | [9 empty] | 7837.5 | 54.03682 | 1022.3282 | 0.10223282 | -240.1462 | -0.02401462
14627.1 | 100.8487 | 2192.7834 | 0.21927834 | -561.7341 | -0.05617341 | [9 empty] | 7842.5 | 54.07129 | 1022.4474 | 0.10224474 | -240.2582 | -0.02402582
14633.3 | 100.8915 | 2193.0608 | 0.21930608 | -562.3188 | -0.05623188 | [9 empty] | 7849.5 | 54.11955 | 1024.1798 | 0.10241798 | -240.911 | -0.0240911
14641.7 | 100.9494 | 2194.5708 | 0.21945708 | -562.9031 | -0.05629031 | [9 empty] | 7856.2 | 54.16575 | 1024.4778 | 0.10244778 | -240.7557 | -0.02407557
14649.9 | 101.0059 | 2195.8657 | 0.21958657 | -562.7601 | -0.05627601 | [9 empty] | 7862.2 | 54.20712 | 1024.7 | 0.10247 | -240.6127 | -0.02406127
14658.2 | 101.0632 | 2196.741 | 0.2196741 | -563.2452 | -0.05632452 | [9 empty] | 7866.2 | 54.23469 | 1025.9741 | 0.10259741 | -241.0043 | -0.02410043
14664.5 | 101.1066 | 2197.6003 | 0.21976003 | -563.6867 | -0.05636867 | [9 empty] | 7871.5 | 54.27124 | 1026.2858 | 0.10262858 | -241.2779 | -0.02412779
14673 | 101.1652 | 2199.0647 | 0.21990647 | -564.0473 | -0.05640473 | [9 empty] | 7876.1 | 54.30295 | 1027.4088 | 0.10274088 | -241.5827 | -0.02415827
14683.1 | 101.2348 | 2200.4604 | 0.22004604 | -564.1532 | -0.05641532 | [9 empty] | 7880.8 | 54.33536 | 1027.929 | 0.1027929 | -241.8876 | -0.02418876
14690.7 | 101.2872 | 2201.1892 | 0.22011892 | -565.1916 | -0.05651916 | [9 empty] | 7883.9 | 54.35673 | 1027.4271 | 0.10274271 | -241.788 | -0.0241788
14698.8 | 101.3431 | 2202.0967 | 0.22020967 | -564.8497 | -0.05648497 | [9 empty] | 7889.1 | 54.39258 | 1028.8159 | 0.10288159 | -242.1796 | -0.02421796
14707.3 | 101.4017 | 2202.7771 | 0.22027771 | -565.944 | -0.0565944 | [9 empty] | 7893.9 | 54.42568 | 1029.1138 | 0.10291138 | -242.1236 | -0.02421236
14716 | 101.4617 | 2203.7192 | 0.22037192 | -566.5035 | -0.05665035 | [9 empty] | 7897.3 | 54.44912 | 1029.6866 | 0.10296866 | -242.3039 | -0.02423039
14725 | 101.5237 | 2205.3003 | 0.22053003 | -566.5409 | -0.05665409 | [9 empty] | 7899.9 | 54.46704 | 1030.0281 | 0.10300281 | -242.3412 | -0.02423412
14733.5 | 101.5823 | 2206.3201 | 0.22063201 | -567.0444 | -0.05670444 | [9 empty] | 7905 | 54.50221 | 1030.2069 | 0.10302069 | -242.5775 | -0.02425775
14740.6 | 101.6313 | 2206.8772 | 0.22068772 | -567.4736 | -0.05674736 | [9 empty] | 7908.5 | 54.52634 | 1031.025 | 0.1031025 | -242.9943 | -0.02429943
14748.4 | 101.6851 | 2208.2246 | 0.22082246 | -567.9836 | -0.05679836 | [9 empty] | 7913.8 | 54.56288 | 1031.3894 | 0.10313894 | -242.2792 | -0.02422792
14754.7 | 101.7285 | 2209.3105 | 0.22093105 | -568.1388 | -0.05681388 | [9 empty] | 7916.3 | 54.58012 | 1032.2831 | 0.10322831 | -242.6708 | -0.02426708
14764 | 101.7926 | 2210.8875 | 0.22108875 | -568.3753 | -0.05683753 | [9 empty] | 7920.3 | 54.60769 | 1032.4688 | 0.10324688 | -242.8077 | -0.02428077
14770.6 | 101.8381 | 2211.3938 | 0.22113938 | -568.8228 | -0.05688228 | [9 empty] | 7924.7 | 54.63803 | 1032.9453 | 0.10329453 | -242.9136 | -0.02429136
14777.2 | 101.8836 | 2211.7993 | 0.22117993 | -569.2707 | -0.05692707 | [9 empty] | 7928.8 | 54.6663 | 1032.7368 | 0.10327368 | -243.4295 | -0.02434295
14783.6 | 101.9277 | 2212.7207 | 0.22127207 | -570.0292 | -0.05700292 | [9 empty] | 7933 | 54.69526 | 1033.6443 | 0.10336443 | -243.2054 | -0.02432054
14792.2 | 101.987 | 2213.4768 | 0.22134768 | -570.6013 | -0.05706013 | [9 empty] | 7936.2 | 54.71732 | 1033.9376 | 0.10339376 | -243.4048 | -0.02434048
14799.1 | 102.0346 | 2214.3179 | 0.22143179 | -570.9558 | -0.05709558 | [9 empty] | 7939.8 | 54.74214 | 1034.5151 | 0.10345151 | -243.5601 | -0.02435601
14810.6 | 102.1139 | 2215.5188 | 0.22155188 | -571.4347 | -0.05714347 | [9 empty] | 7944.5 | 54.77454 | 1035.6931 | 0.10356931 | -243.6532 | -0.02436532
14819.8 | 102.1773 | 2217.1299 | 0.22171299 | -571.8389 | -0.05718389 | [9 empty] | 7948.6 | 54.80281 | 1035.2462 | 0.10352462 | -243.6224 | -0.02436224
14829.8 | 102.2463 | 2217.6272 | 0.22176272 | -572.4047 | -0.05724047 | [9 empty] | 7952 | 54.82625 | 1036.7312 | 0.10367312 | -243.8337 | -0.02438337
14839.8 | 102.3152 | 2219.458 | 0.2219458 | -572.4667 | -0.05724667 | [9 empty] | 7956.7 | 54.85866 | 1036.6533 | 0.10366533 | -243.9953 | -0.02439953
14849.4 | 102.3814 | 2220.9316 | 0.22209316 | -572.728 | -0.0572728 | [9 empty] | 7960.7 | 54.88624 | 1036.392 | 0.1036392 | -244.4119 | -0.02444119
14859.1 | 102.4483 | 2221.9539 | 0.22219539 | -573.1945 | -0.05731945 | [9 empty] | 7964.9 | 54.9152 | 1037.0771 | 0.10370771 | -244.126 | -0.0244126
14867.5 | 102.5062 | 2222.9482 | 0.22229482 | -574.0585 | -0.05740585 | [9 empty] | 7967.6 | 54.93381 | 1038.0671 | 0.10380671 | -244.3063 | -0.02443063
14874.6 | 102.5552 | 2223.9155 | 0.22239155 | -574.1395 | -0.05741395 | [9 empty] | 7972.6 | 54.96828 | 1038.8188 | 0.10388188 | -244.7478 | -0.02447478
14884 | 102.62 | 2224.0552 | 0.22240552 | -574.6244 | -0.05746244 | [9 empty] | 7976.2 | 54.99311 | 1038.9036 | 0.10389036 | -244.5425 | -0.02445425
14891.7 | 102.6731 | 2225.9595 | 0.22259595 | -574.9169 | -0.05749169 | [9 empty] | 7980.7 | 55.02413 | 1039.983 | 0.1039983 | -244.9155 | -0.02449155
14900 | 102.7303 | 2227.2839 | 0.22272839 | -575.6257 | -0.05756257 | [9 empty] | 7986 | 55.06067 | 1039.7286 | 0.10397286 | -244.8721 | -0.02448721
14907.2 | 102.7799 | 2228.1619 | 0.22281619 | -576.266 | -0.0576266 | [9 empty] | 7990 | 55.08825 | 1040.4734 | 0.10404734 | -244.7788 | -0.02447788
14914.7 | 102.8316 | 2228.5422 | 0.22285422 | -576.7261 | -0.05767261 | [9 empty] | 7993.4 | 55.11169 | 1041.2205 | 0.10412205 | -245.0151 | -0.02450151
14923.2 | 102.8902 | 2230.2634 | 0.22302634 | -577.1119 | -0.05771119 | [9 empty] | 7998.4 | 55.14617 | 1042.1372 | 0.10421372 | -245.4692 | -0.02454692
14930.4 | 102.9399 | 2230.9529 | 0.22309529 | -577.1989 | -0.05771989 | [9 empty] | 8002.1 | 55.17168 | 1042.49 | 0.104249 | -245.7922 | -0.02457922
14937.4 | 102.9881 | 2231.5854 | 0.22315854 | -577.6342 | -0.05776342 | [9 empty] | 8006 | 55.19857 | 1042.788 | 0.1042788 | -245.7362 | -0.02457362
14945 | 103.0405 | 2232.8643 | 0.22328643 | -578.144 | -0.0578144 | [9 empty] | 8011.5 | 55.23649 | 1043.4755 | 0.10434755 | -245.6618 | -0.02456618
14952.4 | 103.0916 | 2233.2585 | 0.22332585 | -578.8033 | -0.05788033 | [9 empty] | 8014.5 | 55.25717 | 1043.2715 | 0.10432715 | -246.0658 | -0.02460658
14959.1 | 103.1378 | 2234.4043 | 0.22344043 | -579.2383 | -0.05792383 | [9 empty] | 8019.4 | 55.29095 | 1043.0171 | 0.10430171 | -246.2277 | -0.02462277
14965.7 | 103.1833 | 2236.1091 | 0.22361091 | -579.2945 | -0.05792945 | [9 empty] | 8023.5 | 55.31922 | 1045.3684 | 0.10453684 | -246.1034 | -0.02461034
14973.1 | 103.2343 | 2236.0701 | 0.22360701 | -579.6052 | -0.05796052 | [9 empty] | 8027.9 | 55.34956 | 1045.5173 | 0.10455173 | -246.2027 | -0.02462027
14979.9 | 103.2812 | 2238.0022 | 0.22380022 | -579.6118 | -0.05796118 | [9 empty] | 8030.7 | 55.36886 | 1045.4325 | 0.10454325 | -246.4952 | -0.02464952
14986.9 | 103.3294 | 2238.7422 | 0.22387422 | -580.4636 | -0.05804636 | [9 empty] | 8034.5 | 55.39506 | 1045.5288 | 0.10455288 | -246.5136 | -0.02465136
14993.4 | 103.3742 | 2239.8423 | 0.22398423 | -580.4759 | -0.05804759 | [9 empty] | 8038.5 | 55.42264 | 1045.8794 | 0.10458794 | -246.3459 | -0.02463459
14999.6 | 103.417 | 2240.0073 | 0.22400073 | -581.048 | -0.0581048 | [9 empty] | 8041.5 | 55.44333 | 1046.521 | 0.1046521 | -246.6629 | -0.02466629
15008.2 | 103.4763 | 2241.5083 | 0.22415083 | -581.3774 | -0.05813774 | [9 empty] | 8044.4 | 55.46332 | 1047.2314 | 0.10472314 | -246.4266 | -0.02464266
15014.2 | 103.5177 | 2242.2415 | 0.22422415 | -581.9992 | -0.05819992 | [9 empty] | 8050.4 | 55.50469 | 1046.693 | 0.1046693 | -246.7189 | -0.02467189
15020.9 | 103.5638 | 2243.0691 | 0.22430691 | -582.2418 | -0.05822418 | [9 empty] | 8056.2 | 55.54468 | 1047.8685 | 0.10478685 | -246.9365 | -0.02469365
15027.9 | 103.6121 | 2243.0115 | 0.22430115 | -582.9445 | -0.05829445 | [9 empty] | 8062.9 | 55.59087 | 1047.9579 | 0.10479579 | -247.7076 | -0.02477076
15034.4 | 103.6569 | 2245.0398 | 0.22450398 | -583.1124 | -0.05831124 | [9 empty] | 8070.4 | 55.64258 | 1050.0548 | 0.10500548 | -247.4403 | -0.02474403
15042.8 | 103.7148 | 2245.8992 | 0.22458992 | -583.7281 | -0.05837281 | [9 empty] | 8076.1 | 55.68188 | 1050.3687 | 0.10503687 | -247.9501 | -0.02479501
15049.7 | 103.7624 | 2247.2053 | 0.22472053 | -583.9332 | -0.05839332 | [9 empty] | 8082.5 | 55.72601 | 1050.2633 | 0.10502633 | -247.6765 | -0.02476765
15056.4 | 103.8086 | 2247.2786 | 0.22472786 | -584.2501 | -0.05842501 | [9 empty] | 8087.9 | 55.76324 | 1051.4984 | 0.10514984 | -247.8258 | -0.02478258
15063.4 | 103.8569 | 2248.8645 | 0.22488645 | -584.6233 | -0.05846233 | [9 empty] | 8092.9 | 55.79771 | 1052.6238 | 0.10526238 | -248.3856 | -0.02483856
15071.1 | 103.91 | 2249.7078 | 0.22497078 | -585.1891 | -0.05851891 | [9 empty] | 8097.7 | 55.83081 | 1052.3464 | 0.10523464 | -248.3354 | -0.02483354
15081 | 103.9782 | 2250.7161 | 0.22507161 | -585.1456 | -0.05851456 | [9 empty] | 8101.9 | 55.85976 | 1053.3226 | 0.10533226 | -248.2797 | -0.02482797
15089.6 | 104.0375 | 2251.7358 | 0.22517358 | -585.842 | -0.0585842 | [9 empty] | 8105.5 | 55.88458 | 1054.111 | 0.1054111 | -248.46 | -0.024846
15097.9 | 104.0947 | 2252.2629 | 0.22522629 | -586.2588 | -0.05862588 | [9 empty] | 8108.9 | 55.90803 | 1054.9429 | 0.10549429 | -248.5346 | -0.02485346
15105.4 | 104.1464 | 2253.6951 | 0.22536951 | -586.632 | -0.0586632 | [9 empty] | 8113 | 55.93629 | 1054.6976 | 0.10546976 | -248.7833 | -0.02487833
15111.7 | 104.1899 | 2254.5913 | 0.22545913 | -587.3469 | -0.05873469 | [9 empty] | 8117.4 | 55.96663 | 1055.5753 | 0.10555753 | -249.1254 | -0.02491254
15120.3 | 104.2492 | 2255.854 | 0.2255854 | -587.6764 | -0.05876764 | [9 empty] | 8119.8 | 55.98318 | 1056.1276 | 0.10561276 | -248.8332 | -0.02488332
15128.9 | 104.3085 | 2256.656 | 0.2256656 | -588.2236 | -0.05882236 | [9 empty] | 8124.5 | 56.01558 | 1056.5103 | 0.10565103 | -248.9948 | -0.02489948
15137.8 | 104.3698 | 2257.5635 | 0.22575635 | -588.4601 | -0.05884601 | [9 empty] | 8128.5 | 56.04316 | 1056.5242 | 0.10565242 | -249.6227 | -0.02496227
15145 | 104.4195 | 2259.0601 | 0.22590601 | -588.9014 | -0.05889014 | [9 empty] | 8132.3 | 56.06936 | 1057.0901 | 0.10570901 | -249.6852 | -0.02496852
15153.7 | 104.4795 | 2259.1724 | 0.22591724 | -589.4238 | -0.05894238 | [9 empty] | 8136.2 | 56.09625 | 1057.9128 | 0.10579128 | -249.6103 | -0.02496103
15160.6 | 104.527 | 2260.6299 | 0.22606299 | -589.679 | -0.0589679 | [9 empty] | 8140.1 | 56.12314 | 1058.1511 | 0.10581511 | -250.2384 | -0.02502384
15167.9 | 104.5774 | 2261.4043 | 0.22614043 | -590.3255 | -0.05903255 | [9 empty] | 8143.7 | 56.14796 | 1059.0839 | 0.10590839 | -249.7596 | -0.02497596
15175.5 | 104.6298 | 2262.4219 | 0.22624219 | -590.4745 | -0.05904745 | [9 empty] | 8149 | 56.1845 | 1058.7836 | 0.10587836 | -249.7969 | -0.02497969
15181.7 | 104.6725 | 2263.7097 | 0.22637097 | -591.084 | -0.0591084 | [9 empty] | 8151.7 | 56.20312 | 1060.0211 | 0.10600211 | -250.1514 | -0.02501514
15187.6 | 104.7132 | 2264.3423 | 0.22643423 | -591.1153 | -0.05911153 | [9 empty] | 8156.3 | 56.23483 | 1060.2755 | 0.10602755 | -250.0955 | -0.02500955
15192.8 | 104.749 | 2265.1536 | 0.22651536 | -591.8177 | -0.05918177 | [9 empty] | 8160.3 | 56.26241 | 1060.6169 | 0.10606169 | -250.543 | -0.0250543
15200.1 | 104.7994 | 2265.8708 | 0.22658708 | -592.2283 | -0.05922283 | [9 empty] | 8163.5 | 56.28447 | 1060.9171 | 0.10609171 | -250.9412 | -0.02509412
15206.3 | 104.8421 | 2266.7966 | 0.22667966 | -592.6885 | -0.05926885 | [9 empty] | 8167.6 | 56.31274 | 1061.9003 | 0.10619003 | -250.425 | -0.0250425
15213.9 | 104.8945 | 2267.876 | 0.2267876 | -593.1174 | -0.05931174 | [9 empty] | 8171 | 56.33618 | 1062.1982 | 0.10621982 | -250.9972 | -0.02509972
15220.1 | 104.9373 | 2268.1211 | 0.22681211 | -593.136 | -0.0593136 | [9 empty] | 8176 | 56.37066 | 1062.5648 | 0.10625648 | -250.8789 | -0.02508789
15229.2 | 105 | 2269.7139 | 0.22697139 | -593.366 | -0.0593366 | [9 empty] | 8180.3 | 56.4003 | 1062.2417 | 0.10622417 | -251.0032 | -0.02510032
15237.7 | 105.0586 | 2270.5776 | 0.22705776 | -594.218 | -0.0594218 | [9 empty] | 8183.7 | 56.42375 | 1062.3127 | 0.10623127 | -250.9659 | -0.02509659
15244.9 | 105.1082 | 2271.6892 | 0.22716892 | -594.33 | -0.059433 | [9 empty] | 8188.5 | 56.45684 | 1062.9154 | 0.10629154 | -251.6747 | -0.02516747
15255 | 105.1779 | 2272.6816 | 0.22726816 | -595.0637 | -0.05950637 | [9 empty] | 8192.1 | 56.48166 | 1063.7816 | 0.10637816 | -251.2395 | -0.02512395
15264 | 105.2399 | 2272.6082 | 0.22726082 | -595.4805 | -0.05954805 | [9 empty] | 8197.8 | 56.52096 | 1064.916 | 0.1064916 | -251.743 | -0.0251743
15271.6 | 105.2923 | 2275.115 | 0.2275115 | -595.8472 | -0.05958472 | [9 empty] | 8200 | 56.53613 | 1065.0925 | 0.10650925 | -251.7867 | -0.02517867
15279.8 | 105.3489 | 2275.9036 | 0.22759036 | -596.1395 | -0.05961395 | [9 empty] | 8204.8 | 56.56922 | 1065.0237 | 0.10650237 | -252.2968 | -0.02522968
15288.3 | 105.4075 | 2276.5315 | 0.22765315 | -596.4254 | -0.05964254 | [9 empty] | 8208.5 | 56.59473 | 1065.6263 | 0.10656263 | -252.1162 | -0.02521162
15296.6 | 105.4647 | 2277.4595 | 0.22774595 | -596.7859 | -0.05967859 | [9 empty] | 8213.8 | 56.63127 | 1066.5248 | 0.10665248 | -252.5391 | -0.02525391
15304.4 | 105.5185 | 2279.3638 | 0.22793638 | -597.3707 | -0.05973707 | [9 empty] | 8216.8 | 56.65196 | 1067.375 | 0.1067375 | -252.2655 | -0.02522655
15312.6 | 105.575 | 2280.6792 | 0.22806792 | -597.8246 | -0.05978246 | [9 empty] | 8221.8 | 56.68643 | 1067.3567 | 0.10673567 | -252.5144 | -0.02525144
15320 | 105.626 | 2281.3943 | 0.22813943 | -598.3032 | -0.05983032 | [9 empty] | 8225.5 | 56.71194 | 1067.9525 | 0.10679525 | -252.2844 | -0.02522844
15329.5 | 105.6915 | 2282.948 | 0.2282948 | -598.9005 | -0.05989005 | [9 empty] | 8229 | 56.73607 | 1068.9929 | 0.10689929 | -252.4896 | -0.02524896
15341.1 | 105.7715 | 2283.1016 | 0.22831016 | -599.2858 | -0.05992858 | [9 empty] | 8234.1 | 56.77124 | 1069.261 | 0.1069261 | -252.1535 | -0.02521535
15352.2 | 105.848 | 2285.0769 | 0.22850769 | -599.4227 | -0.05994227 | [9 empty] | 8236.4 | 56.78709 | 1069.9874 | 0.10699874 | -252.9867 | -0.02529867
15362 | 105.9156 | 2285.8699 | 0.22858699 | -600.3242 | -0.06003242 | [9 empty] | 8242.2 | 56.82708 | 1069.5635 | 0.10695635 | -252.6324 | -0.02526324
15371.2 | 105.979 | 2287.6069 | 0.22876069 | -601.2881 | -0.06012881 | [9 empty] | 8245.7 | 56.85121 | 1069.9645 | 0.10699645 | -253.0242 | -0.02530242
15381.4 | 106.0494 | 2288.4573 | 0.22884573 | -601.6053 | -0.06016053 | [9 empty] | 8248.5 | 56.87052 | 1071.1561 | 0.10711561 | -253.1548 | -0.02531548
15388.7 | 106.0997 | 2289.2983 | 0.22892983 | -601.7421 | -0.06017421 | [9 empty] | 8251.6 | 56.89189 | 1071.3784 | 0.10713784 | -252.9867 | -0.02529867
15397 | 106.1569 | 2290.9458 | 0.22909458 | -602.1026 | -0.06021026 | [9 empty] | 8255 | 56.91533 | 1071.2341 | 0.10712341 | -253.3351 | -0.02533351
15404.2 | 106.2066 | 2291.2231 | 0.22912231 | -602.6934 | -0.06026934 | [9 empty] | 8259.7 | 56.94774 | 1072.3593 | 0.10723593 | -253.2108 | -0.02532108
15412.6 | 106.2645 | 2292.2795 | 0.22922795 | -602.9857 | -0.06029857 | [9 empty] | 8265.5 | 56.98773 | 1073.2782 | 0.10732782 | -253.9196 | -0.02539196
15420.8 | 106.321 | 2293.76 | 0.229376 | -603.4521 | -0.06034521 | [9 empty] | 8270.8 | 57.02427 | 1073.0972 | 0.10730972 | -253.733 | -0.0253733
15429.3 | 106.3796 | 2294.4063 | 0.22944063 | -603.9805 | -0.06039805 | [9 empty] | 8276.1 | 57.06081 | 1073.8306 | 0.10738306 | -254.1372 | -0.02541372
15437.2 | 106.4341 | 2295.261 | 0.2295261 | -604.2232 | -0.06042232 | [9 empty] | 8281.7 | 57.09942 | 1074.4401 | 0.10744401 | -254.2119 | -0.02542119
15446.3 | 106.4968 | 2296.5146 | 0.22965146 | -604.8201 | -0.06048201 | [9 empty] | 8286.4 | 57.13183 | 1075.045 | 0.1075045 | -254.5599 | -0.02545599
15453.7 | 106.5478 | 2298.3044 | 0.22983044 | -605.4419 | -0.06054419 | [9 empty] | 8291.8 | 57.16906 | 1075.2628 | 0.10752628 | -254.6347 | -0.02546347
15462.5 | 106.6085 | 2298.7168 | 0.22987168 | -605.7964 | -0.06057964 | [9 empty] | 8297.3 | 57.20698 | 1075.0978 | 0.10750978 | -254.9207 | -0.02549207
15469 | 106.6533 | 2299.9749 | 0.22999749 | -606.3685 | -0.06063685 | [9 empty] | 8301.2 | 57.23387 | 1076.2894 | 0.10762894 | -254.5165 | -0.02545165
15478.1 | 106.7161 | 2300.7976 | 0.23007976 | -606.6358 | -0.06066358 | [9 empty] | 8305.9 | 57.26627 | 1077.1328 | 0.10771328 | -254.9083 | -0.02549083
15485.1 | 106.7643 | 2302.3513 | 0.23023513 | -607.332 | -0.0607332 | [9 empty] | 8311.4 | 57.30419 | 1078.226 | 0.1078226 | -254.8771 | -0.02548771
15491.9 | 106.8112 | 2303.5728 | 0.23035728 | -607.9541 | -0.06079541 | [9 empty] | 8315.9 | 57.33522 | 1078.9341 | 0.10789341 | -255.1196 | -0.02551196
15499.9 | 106.8664 | 2304.0471 | 0.23040471 | -608.1157 | -0.06081157 | [9 empty] | 8320.7 | 57.36831 | 1078.9637 | 0.10789637 | -254.8836 | -0.02548836
15506.6 | 106.9126 | 2304.3381 | 0.23043381 | -608.4329 | -0.06084329 | [9 empty] | 8323.9 | 57.39038 | 1079.8529 | 0.10798529 | -255.1136 | -0.02551136
15511.8 | 106.9484 | 2305.0442 | 0.23050442 | -609.0547 | -0.06090547 | [9 empty] | 8328.3 | 57.42071 | 1080.1577 | 0.10801577 | -255.6918 | -0.02556918
15519 | 106.9981 | 2306.3848 | 0.23063848 | -609.204 | -0.0609204 | [9 empty] | 8332.4 | 57.44898 | 1079.2228 | 0.10792228 | -255.4555 | -0.02554555
15527 | 107.0532 | 2307.7986 | 0.23077986 | -609.7946 | -0.06097946 | [9 empty] | 8338 | 57.48759 | 1081.377 | 0.1081377 | -255.8284 | -0.02558284
15534 | 107.1015 | 2309.3157 | 0.23093157 | -609.9814 | -0.06099814 | [9 empty] | 8343 | 57.52206 | 1081.1843 | 0.10811843 | -255.6978 | -0.02556978
15541 | 107.1498 | 2308.6716 | 0.23086716 | -610.5346 | -0.06105346 | [9 empty] | 8346.2 | 57.54413 | 1081.173 | 0.1081173 | -256.1396 | -0.02561396
15547.2 | 107.1925 | 2310.5645 | 0.23105645 | -610.5096 | -0.06105096 | [9 empty] | 8350.3 | 57.57239 | 1082.2179 | 0.10822179 | -256.04 | -0.025604
15554.2 | 107.2408 | 2310.7021 | 0.23107021 | -611.2308 | -0.06112308 | [9 empty] | 8352.9 | 57.59032 | 1082.1949 | 0.10821949 | -256.3383 | -0.02563383
15561.4 | 107.2904 | 2311.4238 | 0.23114238 | -611.8592 | -0.06118592 | [9 empty] | 8357.7 | 57.62341 | 1083.3042 | 0.10833042 | -256.3509 | -0.02563509
15568.5 | 107.3394 | 2313.1541 | 0.23131541 | -612.0645 | -0.06120645 | [9 empty] | 8361.1 | 57.64686 | 1082.6831 | 0.10826831 | -256.5499 | -0.02565499
15574.3 | 107.3793 | 2314.2151 | 0.23142151 | -612.6177 | -0.06126177 | [9 empty] | 8364.5 | 57.6703 | 1083.8885 | 0.10838885 | -257.0287 | -0.02570287
15581 | 107.4255 | 2315.3748 | 0.23153748 | -612.5557 | -0.06125557 | [9 empty] | 8368.7 | 57.69926 | 1083.1781 | 0.10831781 | -256.5872 | -0.02565872
15589.3 | 107.4828 | 2315.542 | 0.2315542 | -612.9349 | -0.06129349 | [9 empty] | 8373.6 | 57.73304 | 1085.1719 | 0.10851719 | -256.7551 | -0.02567551
15597 | 107.5359 | 2317.0818 | 0.23170818 | -613.451 | -0.0613451 | [9 empty] | 8377.9 | 57.76269 | 1085.3438 | 0.10853438 | -256.8237 | -0.02568237
15604.6 | 107.5883 | 2317.3867 | 0.23173867 | -613.6873 | -0.06136873 | [9 empty] | 8383.1 | 57.79854 | 1085.7814 | 0.10857814 | -257.3582 | -0.02573582
15612.7 | 107.6441 | 2318.2346 | 0.23182346 | -614.3465 | -0.06143465 | [9 empty] | 8386.9 | 57.82474 | 1085.7745 | 0.10857745 | -256.9167 | -0.02569167
15619.6 | 107.6917 | 2319.0574 | 0.23190574 | -614.3714 | -0.06143714 | [9 empty] | 8390.2 | 57.84749 | 1086.9685 | 0.10869685 | -257.1717 | -0.02571717
15627.1 | 107.7434 | 2319.887 | 0.2319887 | -614.9433 | -0.06149433 | [9 empty] | 8394.1 | 57.87438 | 1086.666 | 0.1086666 | -257.4828 | -0.02574828
15633.2 | 107.7854 | 2321.1587 | 0.23211587 | -615.2665 | -0.06152665 | [9 empty] | 8398.6 | 57.90541 | 1087.5367 | 0.10875367 | -257.6379 | -0.02576379
15641 | 107.8392 | 2321.9861 | 0.23219861 | -615.7205 | -0.06157205 | [9 empty] | 8402.4 | 57.93161 | 1087.7087 | 0.10877087 | -257.6505 | -0.02576505
15647.3 | 107.8827 | 2323.1228 | 0.23231228 | -616.0999 | -0.06160999 | [9 empty] | 8406.9 | 57.96263 | 1089.746 | 0.1089746 | -258.0174 | -0.02580174
15654.4 | 107.9316 | 2324.3672 | 0.23243672 | -616.1622 | -0.06161622 | [9 empty] | 8410.4 | 57.98676 | 1089.1066 | 0.10891066 | -257.5138 | -0.02575138
15662 | 107.984 | 2324.9607 | 0.23249607 | -616.641 | -0.0616641 | [9 empty] | 8413.3 | 58.00676 | 1090.5732 | 0.10905732 | -257.8247 | -0.02578247
15670.7 | 108.044 | 2326.4502 | 0.23264502 | -617.6547 | -0.06176547 | [9 empty] | 8420.2 | 58.05433 | 1089.84 | 0.108984 | -258.3843 | -0.02583843
15677.4 | 108.0902 | 2326.2141 | 0.23262141 | -618.3322 | -0.06183322 | [9 empty] | 8423.8 | 58.07915 | 1089.9728 | 0.10899728 | -258.5709 | -0.02585709
15683.5 | 108.1322 | 2327.7358 | 0.23277358 | -617.9031 | -0.06179031 | [9 empty] | 8426.9 | 58.10052 | 1090.972 | 0.1090972 | -258.3719 | -0.02583719
15689.5 | 108.1736 | 2328.7119 | 0.23287119 | -618.3385 | -0.06183385 | [9 empty] | 8432.7 | 58.14051 | 1091.3158 | 0.10913158 | -258.5645 | -0.02585645
15696.1 | 108.2191 | 2328.9116 | 0.23289116 | -618.5748 | -0.06185748 | [9 empty] | 8436.5 | 58.16671 | 1092.4364 | 0.10924364 | -258.7264 | -0.02587264
15702.6 | 108.2639 | 2330.5935 | 0.23305935 | -619.8311 | -0.06198311 | [9 empty] | 8440.2 | 58.19222 | 1092.7411 | 0.10927411 | -259.0994 | -0.02590994
15711.5 | 108.3253 | 2330.9878 | 0.23309878 | -620.179 | -0.0620179 | [9 empty] | 8445.6 | 58.22945 | 1093.181 | 0.1093181 | -259.3606 | -0.02593606
15720.5 | 108.3873 | 2333.3228 | 0.23333228 | -620.235 | -0.0620235 | [9 empty] | 8448.7 | 58.25083 | 1094.171 | 0.1094171 | -259.5969 | -0.02595969
15728.2 | 108.4404 | 2333.8225 | 0.23338225 | -621.3359 | -0.06213359 | [9 empty] | 8452.5 | 58.27703 | 1094.4966 | 0.10944966 | -259.8331 | -0.02598331
15736.4 | 108.497 | 2335.1172 | 0.23351172 | -621.4042 | -0.06214042 | [9 empty] | 8457.5 | 58.3115 | 1095.0808 | 0.10950808 | -259.6465 | -0.02596465
15743.6 | 108.5466 | 2335.6926 | 0.23356926 | -621.3293 | -0.06213293 | [9 empty] | 8461.6 | 58.33977 | 1095.8143 | 0.10958143 | -260.0384 | -0.02600384
15752 | 108.6045 | 2336.3296 | 0.23363296 | -621.5469 | -0.06215469 | [9 empty] | 8465.5 | 58.36666 | 1095.9174 | 0.10959174 | -259.9701 | -0.02599701
15760 | 108.6597 | 2337.4089 | 0.23374089 | -622.0198 | -0.06220198 | [9 empty] | 8469.5 | 58.39424 | 1096.417 | 0.1096417 | -260.0755 | -0.02600755
15766.7 | 108.7059 | 2338.699 | 0.2338699 | -622.8094 | -0.06228094 | [9 empty] | 8475.1 | 58.43285 | 1096.6094 | 0.10966094 | -259.9824 | -0.02599824
15775.6 | 108.7672 | 2339.5698 | 0.23395698 | -623.4313 | -0.06234313 | [9 empty] | 8480.9 | 58.47284 | 1097.911 | 0.1097911 | -260.1877 | -0.02601877
15782.5 | 108.8148 | 2340.3767 | 0.23403767 | -623.481 | -0.0623481 | [9 empty] | 8485.2 | 58.50248 | 1097.7369 | 0.10977369 | -260.4922 | -0.02604922
15791.8 | 108.8789 | 2340.9426 | 0.23409426 | -624.0967 | -0.06240967 | [9 empty] | 8489.3 | 58.53075 | 1098.6536 | 0.10986536 | -260.3055 | -0.02603055
15798.6 | 108.9258 | 2342.3289 | 0.23423289 | -624.7183 | -0.06247183 | [9 empty] | 8494.2 | 58.56453 | 1098.8896 | 0.10988896 | -261.0021 | -0.02610021
15805.6 | 108.9741 | 2343.5459 | 0.23435459 | -624.8303 | -0.06248303 | [9 empty] | 8498.6 | 58.59487 | 1099.1371 | 0.10991371 | -260.7596 | -0.02607596
15813.1 | 109.0258 | 2344.2036 | 0.23442036 | -625.2158 | -0.06252158 | [9 empty] | 8502.5 | 58.62176 | 1099.6343 | 0.10996343 | -260.9525 | -0.02609525
15821 | 109.0803 | 2345.0125 | 0.23450125 | -625.763 | -0.0625763 | [9 empty] | 8506.8 | 58.65141 | 1101.1217 | 0.11011217 | -261.2573 | -0.02612573
15828.8 | 109.134 | 2346.3555 | 0.23463555 | -626.2355 | -0.06262355 | [9 empty] | 8511.4 | 58.68312 | 1100.0836 | 0.11000836 | -261.1701 | -0.02611701
15836.1 | 109.1844 | 2347.8862 | 0.23478862 | -626.8574 | -0.06268574 | [9 empty] | 8515.6 | 58.71208 | 1100.3402 | 0.11003402 | -261.7296 | -0.02617296
15843.4 | 109.2347 | 2348.7913 | 0.23487913 | -627.4855 | -0.06274855 | [9 empty] | 8520.1 | 58.74311 | 1101.1217 | 0.11011217 | -262.1711 | -0.02621711
15850.9 | 109.2864 | 2349.802 | 0.2349802 | -627.3174 | -0.06273174 | [9 empty] | 8524.5 | 58.77344 | 1102.4095 | 0.11024095 | -261.9722 | -0.02619722
15857.7 | 109.3333 | 2350.957 | 0.2350957 | -627.989 | -0.0627989 | [9 empty] | 8529.3 | 58.80654 | 1102.2377 | 0.11022377 | -261.9411 | -0.02619411
15867 | 109.3974 | 2351.1565 | 0.23511565 | -628.2316 | -0.06282316 | [9 empty] | 8533.1 | 58.83274 | 1102.994 | 0.1102994 | -261.8975 | -0.02618975
15873.8 | 109.4443 | 2352.3252 | 0.23523252 | -628.8534 | -0.06288534 | [9 empty] | 8537.9 | 58.86583 | 1103.3721 | 0.11033721 | -262.3267 | -0.02623267
15881.7 | 109.4988 | 2354.186 | 0.2354186 | -629.5934 | -0.06295934 | [9 empty] | 8540.9 | 58.88651 | 1104.2909 | 0.11042909 | -262.1774 | -0.02621774
15888.9 | 109.5484 | 2354.4678 | 0.23544678 | -629.4754 | -0.06294754 | [9 empty] | 8544.6 | 58.91202 | 1105.2809 | 0.11052809 | -262.6873 | -0.02626873
15897.6 | 109.6084 | 2355.6206 | 0.23556206 | -630.2462 | -0.06302462 | [9 empty] | 8549.1 | 58.94305 | 1104.7057 | 0.11047057 | -262.6439 | -0.02626439
15905.6 | 109.6635 | 2356.4685 | 0.23564685 | -630.5014 | -0.06305014 | [9 empty] | 8553 | 58.96994 | 1106.6216 | 0.11066216 | -262.1275 | -0.02621275
15910.9 | 109.7001 | 2357.1973 | 0.23571973 | -630.5262 | -0.06305262 | [9 empty] | 8557.3 | 58.99959 | 1105.8838 | 0.11058838 | -262.594 | -0.0262594
15918.3 | 109.7511 | 2358.2034 | 0.23582034 | -631.3779 | -0.06313779 | [9 empty] | 8561.7 | 59.02992 | 1106.9332 | 0.11069332 | -262.8116 | -0.02628116
15926.4 | 109.8069 | 2359.6836 | 0.23596836 | -631.6268 | -0.06316268 | [9 empty] | 8565.2 | 59.05405 | 1106.6904 | 0.11066904 | -263.2468 | -0.02632468
15934.2 | 109.8607 | 2360.7239 | 0.23607239 | -631.7761 | -0.06317761 | [9 empty] | 8567.9 | 59.07267 | 1107.9897 | 0.11079897 | -263.1911 | -0.02631911
15943.4 | 109.9242 | 2362.1677 | 0.23621677 | -632.3666 | -0.06323666 | [9 empty] | 8572.6 | 59.10507 | 1107.6849 | 0.11076849 | -263.8003 | -0.02638003
15950 | 109.9697 | 2361.9226 | 0.23619226 | -632.6591 | -0.06326591 | [9 empty] | 8575.4 | 59.12438 | 1108.762 | 0.1108762 | -263.5829 | -0.02635829
15957.8 | 110.0234 | 2363.522 | 0.2363522 | -633.0197 | -0.06330197 | [9 empty] | 8578.4 | 59.14506 | 1108.6543 | 0.11086543 | -263.4957 | -0.02634957
15963.5 | 110.0627 | 2364.4893 | 0.23644893 | -633.5606 | -0.06335606 | [9 empty] | 8584.2 | 59.18505 | 1109.4771 | 0.11094771 | -263.4395 | -0.02634395
15970.7 | 110.1124 | 2365.541 | 0.2365541 | -633.7721 | -0.06337721 | [9 empty] | 8588 | 59.21125 | 1109.4037 | 0.11094037 | -263.502 | -0.0263502
15979.8 | 110.1751 | 2366.4761 | 0.23664761 | -634.4436 | -0.06344436 | [9 empty] | 8593.1 | 59.24641 | 1111.0742 | 0.11110742 | -263.4831 | -0.02634831
15987.8 | 110.2303 | 2367.1292 | 0.23671292 | -635.1153 | -0.06351153 | [9 empty] | 8597.5 | 59.27675 | 1110.2148 | 0.11102148 | -263.508 | -0.0263508
15996.3 | 110.2889 | 2368.4995 | 0.23684995 | -635.3453 | -0.06353453 | [9 empty] | 8601.6 | 59.30502 | 1111.2416 | 0.11112416 | -263.9619 | -0.02639619
16004.7 | 110.3468 | 2368.6255 | 0.23686255 | -635.9235 | -0.06359235 | [9 empty] | 8607.1 | 59.34294 | 1111.2599 | 0.11112599 | -264.416 | -0.0264416
16012.6 | 110.4013 | 2369.7715 | 0.23697715 | -636.6822 | -0.06366822 | [9 empty] | 8611.6 | 59.37397 | 1112.4194 | 0.11124194 | -264.4037 | -0.02644037
16021.7 | 110.464 | 2370.9287 | 0.23709287 | -636.8751 | -0.06368751 | [9 empty] | 8616 | 59.4043 | 1112.7816 | 0.11127816 | -264.472 | -0.0264472
16030.3 | 110.5233 | 2372.4504 | 0.23724504 | -637.621 | -0.0637621 | [9 empty] | 8620.2 | 59.43326 | 1113.5698 | 0.11135698 | -264.6896 | -0.02646896
16038.4 | 110.5792 | 2373.5916 | 0.23735916 | -638.0315 | -0.06380315 | [9 empty] | 8623.7 | 59.45739 | 1114.0603 | 0.11140603 | -265.0936 | -0.02650936
16046.1 | 110.6322 | 2373.9194 | 0.23739194 | -638.7466 | -0.06387466 | [9 empty] | 8628.6 | 59.49117 | 1114.2321 | 0.11142321 | -264.7827 | -0.02647827
16055.3 | 110.6957 | 2375.3149 | 0.23753149 | -638.7343 | -0.06387343 | [9 empty] | 8632.1 | 59.51531 | 1113.65 | 0.111365 | -265.2491 | -0.02652491
16062.5 | 110.7453 | 2376.8984 | 0.23768984 | -639.2131 | -0.06392131 | [9 empty] | 8637.8 | 59.55461 | 1115.2794 | 0.11152794 | -265.2121 | -0.02652121
16069.6 | 110.7943 | 2377.7991 | 0.23777991 | -639.7355 | -0.06397355 | [9 empty] | 8641.2 | 59.57805 | 1115.5269 | 0.11155269 | -265.3921 | -0.02653921
16078.1 | 110.8529 | 2378.5344 | 0.23785344 | -640.0339 | -0.06400339 | [9 empty] | 8646.1 | 59.61183 | 1116.8789 | 0.11168789 | -265.5601 | -0.02655601
16086 | 110.9073 | 2379.3987 | 0.23793987 | -640.954 | -0.0640954 | [9 empty] | 8651.8 | 59.65113 | 1117.6238 | 0.11176238 | -265.4297 | -0.02654297
16094.8 | 110.968 | 2380.2168 | 0.23802168 | -641.1345 | -0.06411345 | [9 empty] | 8655.1 | 59.67388 | 1117.7361 | 0.11177361 | -265.8959 | -0.02658959
16102.7 | 111.0225 | 2381.9285 | 0.23819285 | -641.3458 | -0.06413458 | [9 empty] | 8659.1 | 59.70146 | 1117.6306 | 0.11176306 | -266.0202 | -0.02660202
16112.5 | 111.09 | 2382.8564 | 0.23828564 | -641.949 | -0.0641949 | [9 empty] | 8664.5 | 59.73869 | 1118.4006 | 0.11184006 | -266.2129 | -0.02662129
16120.7 | 111.1466 | 2383.7573 | 0.23837573 | -642.1229 | -0.06421229 | [9 empty] | 8668.5 | 59.76627 | 1119.5259 | 0.11195259 | -266.2005 | -0.02662005
16128.5 | 111.2004 | 2385.4805 | 0.23854805 | -642.6083 | -0.06426083 | [9 empty] | 8671.8 | 59.78902 | 1118.2494 | 0.11182494 | -266.6607 | -0.02666607
16137.8 | 111.2645 | 2386.0237 | 0.23860237 | -643.3854 | -0.06433854 | [9 empty] | 8677.6 | 59.82901 | 1119.9154 | 0.11199154 | -266.5427 | -0.02665427
16146.5 | 111.3245 | 2387.2773 | 0.23872773 | -643.3356 | -0.06433356 | [9 empty] | 8682.3 | 59.86142 | 1120.3943 | 0.11203943 | -266.9529 | -0.02669529
16156.1 | 111.3907 | 2387.834 | 0.2387834 | -644.5608 | -0.06445608 | [9 empty] | 8688.2 | 59.9021 | 1120.4172 | 0.11204172 | -267.2265 | -0.02672265
16165.1 | 111.4527 | 2388.8103 | 0.23888103 | -645.0207 | -0.06450207 | [9 empty] | 8692.2 | 59.92967 | 1121.6044 | 0.11216044 | -267.2951 | -0.02672951
16172.5 | 111.5037 | 2391.3127 | 0.23913127 | -645.3752 | -0.06453752 | [9 empty] | 8696.4 | 59.95863 | 1121.9458 | 0.11219458 | -267.6121 | -0.02676121
16181.6 | 111.5665 | 2391.6155 | 0.23916155 | -645.6428 | -0.06456428 | [9 empty] | 8700.1 | 59.98414 | 1122.5759 | 0.11225759 | -267.8607 | -0.02678607
16190.5 | 111.6278 | 2393.1143 | 0.23931143 | -646.3702 | -0.06463702 | [9 empty] | 8705.9 | 60.02413 | 1123.6416 | 0.11236416 | -267.8607 | -0.02678607
16197.3 | 111.6747 | 2394.2554 | 0.23942554 | -646.9671 | -0.06469671 | [9 empty] | 8709.8 | 60.05102 | 1123.7609 | 0.11237609 | -268.0347 | -0.02680347
16205.6 | 111.7319 | 2395.0549 | 0.23950549 | -646.8801 | -0.06468801 | [9 empty] | 8714.2 | 60.08136 | 1124.7622 | 0.11247622 | -267.7117 | -0.02677117
16213.4 | 111.7857 | 2396.2078 | 0.23962078 | -647.6636 | -0.06476636 | [9 empty] | 8718.6 | 60.11169 | 1124.8264 | 0.11248264 | -267.8236 | -0.02678236
16220.3 | 111.8333 | 2396.4507 | 0.23964507 | -648.1547 | -0.06481547 | [9 empty] | 8721.3 | 60.13031 | 1125.4291 | 0.11254291 | -268.2959 | -0.02682959
16227.4 | 111.8822 | 2398.1304 | 0.23981304 | -648.0864 | -0.06480864 | [9 empty] | 8726.5 | 60.16616 | 1125.986 | 0.1125986 | -268.1343 | -0.02681343
16235.3 | 111.9367 | 2398.7859 | 0.23987859 | -648.7768 | -0.06487768 | [9 empty] | 8731.4 | 60.19994 | 1126.1166 | 0.11261166 | -268.2775 | -0.02682775
16242.6 | 111.987 | 2400.1035 | 0.24001035 | -649.6719 | -0.06496719 | [9 empty] | 8735 | 60.22477 | 1127.1249 | 0.11271249 | -268.5324 | -0.02685324
16250.1 | 112.0387 | 2400.4749 | 0.24004749 | -650.0451 | -0.06500451 | [9 empty] | 8739.4 | 60.2551 | 1127.0721 | 0.11270721 | -268.6381 | -0.02686381
16257.4 | 112.0891 | 2401.9736 | 0.24019736 | -650.35 | -0.065035 | [9 empty] | 8743.5 | 60.28337 | 1127.8605 | 0.11278605 | -268.8247 | -0.02688247
16264.9 | 112.1408 | 2402.5281 | 0.24025281 | -650.4927 | -0.06504927 | [9 empty] | 8746.9 | 60.30681 | 1128.1515 | 0.11281515 | -268.9117 | -0.02689117
16271.9 | 112.1891 | 2403.0347 | 0.24030347 | -650.9032 | -0.06509032 | [9 empty] | 8751.5 | 60.33853 | 1128.5686 | 0.11285686 | -268.9677 | -0.02689677
16278.2 | 112.2325 | 2404.845 | 0.2404845 | -651.3011 | -0.06513011 | [9 empty] | 8754.6 | 60.3599 | 1128.6534 | 0.11286534 | -269.0237 | -0.02690237
16285.3 | 112.2814 | 2405.0649 | 0.24050649 | -651.6307 | -0.06516307 | [9 empty] | 8758 | 60.38334 | 1128.7726 | 0.11287726 | -269.1852 | -0.02691852
16291.8 | 112.3263 | 2406.5842 | 0.24065842 | -651.8672 | -0.06518672 | [9 empty] | 8760.6 | 60.40127 | 1128.9834 | 0.11289834 | -268.9924 | -0.02689924
16300.1 | 112.3835 | 2406.9395 | 0.24069395 | -652.6506 | -0.06526506 | [9 empty] | 8764.3 | 60.42678 | 1129.703 | 0.1129703 | -269.3595 | -0.02693595
16307 | 112.4311 | 2407.6545 | 0.24076545 | -653.0362 | -0.06530362 | [9 empty] | 8768.2 | 60.45367 | 1130.5211 | 0.11305211 | -269.322 | -0.0269322
16313.8 | 112.4779 | 2409.9827 | 0.24099827 | -653.8942 | -0.06538942 | [9 empty] | 8773.3 | 60.48883 | 1131.8158 | 0.11318158 | -269.4651 | -0.02694651
16321 | 112.5276 | 2409.7307 | 0.24097307 | -653.9502 | -0.06539502 | [9 empty] | 8778.8 | 60.52675 | 1132.5079 | 0.11325079 | -269.5461 | -0.02695461
16329 | 112.5827 | 2411.0669 | 0.24110669 | -654.3915 | -0.06543915 | [9 empty] | 8785.3 | 60.57157 | 1133.4636 | 0.11334636 | -269.7761 | -0.02697761
16334.2 | 112.6186 | 2411.9812 | 0.24119812 | -654.8083 | -0.06548083 | [9 empty] | 8790 | 60.60397 | 1132.8127 | 0.11328127 | -270.4912 | -0.02704912
16340.8 | 112.6641 | 2412.6753 | 0.24126753 | -655.5048 | -0.06555048 | [9 empty] | 8794.9 | 60.63776 | 1133.6493 | 0.11336493 | -270.1492 | -0.02701492
16348.5 | 112.7172 | 2413.3767 | 0.24133767 | -655.4364 | -0.06554364 | [9 empty] | 8799.3 | 60.66809 | 1133.9174 | 0.11339174 | -270.2113 | -0.02702113
16355.7 | 112.7668 | 2413.9404 | 0.24139404 | -655.94 | -0.065594 | [9 empty] | 8803.8 | 60.69912 | 1134.6163 | 0.11346163 | -270.6899 | -0.02706899
16363.3 | 112.8192 | 2415.1826 | 0.24151826 | -656.5494 | -0.06565494 | [9 empty] | 8807.8 | 60.7267 | 1135.6063 | 0.11356063 | -270.8392 | -0.02708392
16371.2 | 112.8737 | 2416.2917 | 0.24162917 | -656.8974 | -0.06568974 | [9 empty] | 8813.1 | 60.76324 | 1136.3579 | 0.11363579 | -270.9016 | -0.02709016
16378 | 112.9206 | 2418.2671 | 0.24182671 | -657.2769 | -0.06572769 | [9 empty] | 8817.2 | 60.79151 | 1135.6292 | 0.11356292 | -270.9576 | -0.02709576
16385.1 | 112.9695 | 2419.0371 | 0.24190371 | -658.0044 | -0.06580044 | [9 empty] | 8822.7 | 60.82943 | 1136.507 | 0.1136507 | -271.2373 | -0.02712373
16393.4 | 113.0268 | 2419.1724 | 0.24191724 | -658.1163 | -0.06581163 | [9 empty] | 8827.6 | 60.86321 | 1136.7659 | 0.11367659 | -271.1629 | -0.02711629
16398.9 | 113.0647 | 2420.2793 | 0.24202793 | -658.5888 | -0.06585888 | [9 empty] | 8831.2 | 60.88803 | 1138.5074 | 0.11385074 | -271.3553 | -0.02713553
16408.4 | 113.1302 | 2421.4775 | 0.24214775 | -659.3163 | -0.06593163 | [9 empty] | 8835.9 | 60.92044 | 1138.9796 | 0.11389796 | -271.6788 | -0.02716788
16415.4 | 113.1784 | 2421.5669 | 0.24215669 | -659.6895 | -0.06596895 | [9 empty] | 8839.6 | 60.94595 | 1138.7114 | 0.11387114 | -272.0457 | -0.02720457
16422.7 | 113.2288 | 2423.2307 | 0.24232307 | -660.0314 | -0.06600314 | [9 empty] | 8844.5 | 60.97973 | 1139.839 | 0.1139839 | -271.5981 | -0.02715981
16430.4 | 113.2819 | 2423.7761 | 0.24237761 | -660.5602 | -0.06605602 | [9 empty] | 8849.5 | 61.0142 | 1140.4783 | 0.11404783 | -271.9335 | -0.02719335
16436.7 | 113.3253 | 2424.2231 | 0.24242231 | -660.9208 | -0.06609208 | [9 empty] | 8853.1 | 61.03902 | 1140.0841 | 0.11400841 | -271.9211 | -0.02719211
16443.6 | 113.3729 | 2425.7881 | 0.24257881 | -661.5985 | -0.06615985 | [9 empty] | 8856.7 | 61.06384 | 1142.1558 | 0.11421558 | -272.1264 | -0.02721264
16451.8 | 113.4294 | 2427.303 | 0.2427303 | -661.6855 | -0.06616855 | [9 empty] | 8859.2 | 61.08108 | 1141.9633 | 0.11419633 | -272.369 | -0.0272369
16457.9 | 113.4715 | 2428.0547 | 0.24280547 | -662.2141 | -0.06622141 | [9 empty] | 8865 | 61.12107 | 1141.8326 | 0.11418326 | -272.6488 | -0.02726488
16467.3 | 113.5363 | 2429.2007 | 0.24292007 | -663.0474 | -0.06630474 | [9 empty] | 8869.3 | 61.15072 | 1142.1488 | 0.11421488 | -272.5929 | -0.02725929
16478.4 | 113.6128 | 2430.3762 | 0.24303762 | -663.4019 | -0.06634019 | [9 empty] | 8873.9 | 61.18243 | 1142.2314 | 0.11422314 | -272.6302 | -0.02726302
16488 | 113.679 | 2431.0752 | 0.24310752 | -664.0795 | -0.06640795 | [9 empty] | 8878.9 | 61.21691 | 1144.8096 | 0.11448096 | -273.0841 | -0.02730841
16497.6 | 113.7452 | 2433.8799 | 0.24338799 | -664.4714 | -0.06644714 | [9 empty] | 8882.5 | 61.24173 | 1143.4368 | 0.11434368 | -272.8665 | -0.02728665
16507.4 | 113.8127 | 2434.1619 | 0.24341619 | -664.6579 | -0.06646579 | [9 empty] | 8886.2 | 61.26724 | 1143.8562 | 0.11438562 | -273.0591 | -0.02730591
16516.9 | 113.8782 | 2435.4336 | 0.24354336 | -665.6777 | -0.06656777 | [9 empty] | 8891.1 | 61.30102 | 1144.452 | 0.1144452 | -273.196 | -0.0273196
16524.3 | 113.9293 | 2436.708 | 0.2436708 | -665.8892 | -0.06658892 | [9 empty] | 8895.7 | 61.33274 | 1144.6537 | 0.11446537 | -273.4073 | -0.02734073
16533.3 | 113.9913 | 2438.0349 | 0.24380349 | -666.6351 | -0.06666351 | [9 empty] | 8900.4 | 61.36514 | 1145.6046 | 0.11456046 | -273.5753 | -0.02735753
16539.5 | 114.0341 | 2438.8049 | 0.24388049 | -667.1204 | -0.06671204 | [9 empty] | 8902.6 | 61.38031 | 1146.1776 | 0.11461776 | -273.7245 | -0.02737245
16547.5 | 114.0892 | 2440.2004 | 0.24402004 | -667.114 | -0.0667114 | [9 empty] | 8905.7 | 61.40168 | 1147.6443 | 0.11476443 | -273.7119 | -0.02737119
16555 | 114.1409 | 2441.0437 | 0.24410437 | -667.854 | -0.0667854 | [9 empty] | 8909.4 | 61.42719 | 1147.0117 | 0.11470117 | -273.9237 | -0.02739237
16562.7 | 114.194 | 2441.2981 | 0.24412981 | -668.42 | -0.066842 | [9 empty] | 8913.9 | 61.45822 | 1147.4059 | 0.11474059 | -274.0168 | -0.02740168
16570.9 | 114.2506 | 2442.3545 | 0.24423545 | -668.8056 | -0.06688056 | [9 empty] | 8918.1 | 61.48718 | 1148.6595 | 0.11486595 | -273.9797 | -0.02739797
16577.3 | 114.2947 | 2443.9863 | 0.24439863 | -669.0167 | -0.06690167 | [9 empty] | 8922.2 | 61.51544 | 1148.3844 | 0.11483844 | -274.4893 | -0.02744893
16585.1 | 114.3485 | 2444.7722 | 0.24447722 | -669.5391 | -0.06695391 | [9 empty] | 8925.5 | 61.5382 | 1149.2346 | 0.11492346 | -274.6386 | -0.02746386
16591.8 | 114.3946 | 2446.0166 | 0.24460166 | -670.2232 | -0.06702232 | [9 empty] | 8930.1 | 61.56991 | 1150.1697 | 0.11501697 | -274.6199 | -0.02746199
16599.2 | 114.4457 | 2447.0637 | 0.24470637 | -670.5775 | -0.06705775 | [9 empty] | 8933.8 | 61.59542 | 1149.9266 | 0.11499266 | -274.4023 | -0.02744023
16607.1 | 114.5001 | 2446.9058 | 0.24469058 | -670.7267 | -0.06707267 | [9 empty] | 8938.4 | 61.62714 | 1151.288 | 0.1151288 | -274.446 | -0.0274446
16614.1 | 114.5484 | 2449.4219 | 0.24494219 | -671.6472 | -0.06716472 | [9 empty] | 8942 | 61.65196 | 1150.4744 | 0.11504744 | -274.7445 | -0.02747445
16621.2 | 114.5974 | 2449.3875 | 0.24493875 | -671.4358 | -0.06714358 | [9 empty] | 8946.2 | 61.68092 | 1151.0818 | 0.11510818 | -275.13 | -0.027513
16631 | 114.6649 | 2450.2766 | 0.24502766 | -672.3312 | -0.06723312 | [9 empty] | 8952 | 61.7209 | 1151.2214 | 0.11512214 | -275.2168 | -0.02752168
16640.9 | 114.7332 | 2452.479 | 0.2452479 | -672.5302 | -0.06725302 | [9 empty] | 8957.4 | 61.75814 | 1152.3054 | 0.11523054 | -275.3411 | -0.02753411
16651.5 | 114.8063 | 2453.3132 | 0.24533132 | -673.1331 | -0.06731331 | [9 empty] | 8963.1 | 61.79744 | 1153.0159 | 0.11530159 | -275.4409 | -0.02754409
16661 | 114.8718 | 2454.3054 | 0.24543054 | -674.3273 | -0.06743273 | [9 empty] | 8969.5 | 61.84156 | 1154.6062 | 0.11546062 | -275.5587 | -0.02755587
16670.5 | 114.9373 | 2455.9897 | 0.24559897 | -674.2712 | -0.06742712 | [9 empty] | 8975.4 | 61.88224 | 1154.4138 | 0.11544138 | -275.3353 | -0.02753353
16678.7 | 114.9938 | 2456.5605 | 0.24565605 | -674.7748 | -0.06747748 | [9 empty] | 8980.2 | 61.91533 | 1155.2983 | 0.11552983 | -275.7269 | -0.02757269
16687.5 | 115.0545 | 2458.6619 | 0.24586619 | -675.2101 | -0.06752101 | [9 empty] | 8984.5 | 61.94498 | 1155.8827 | 0.11558827 | -276.0812 | -0.02760812
16696.9 | 115.1193 | 2458.616 | 0.2458616 | -675.9564 | -0.06759564 | [9 empty] | 8989.3 | 61.97808 | 1155.2616 | 0.11552616 | -276.1311 | -0.02761311
16705.1 | 115.1758 | 2460.0095 | 0.24600095 | -676.4724 | -0.06764724 | [9 empty] | 8993.6 | 62.00772 | 1156.0614 | 0.11560614 | -276.2617 | -0.02762617
16712.8 | 115.2289 | 2461.4668 | 0.24614668 | -677.0944 | -0.06770944 | [9 empty] | 8998.9 | 62.04426 | 1157.0216 | 0.11570216 | -276.504 | -0.0276504
16720.7 | 115.2834 | 2462.5371 | 0.24625371 | -677.2187 | -0.06772187 | [9 empty] | 9001.9 | 62.06495 | 1158.431 | 0.1158431 | -276.5724 | -0.02765724
16729 | 115.3406 | 2463.8247 | 0.24638247 | -677.6725 | -0.06776725 | [9 empty] | 9007.8 | 62.10563 | 1158.525 | 0.1158525 | -276.79 | -0.027679
16737.2 | 115.3971 | 2464.2261 | 0.24642261 | -678.4747 | -0.06784747 | [9 empty] | 9011.2 | 62.12907 | 1159.3912 | 0.11593912 | -277.0636 | -0.02770636
16745 | 115.4509 | 2465.4956 | 0.24654956 | -678.8479 | -0.06788479 | [9 empty] | 9015.3 | 62.15734 | 1159.6501 | 0.11596501 | -277.1632 | -0.02771632
16753.4 | 115.5088 | 2466.8086 | 0.24668086 | -679.3575 | -0.06793575 | [9 empty] | 9019.1 | 62.18354 | 1159.8151 | 0.11598151 | -276.9892 | -0.02769892
16760.6 | 115.5585 | 2467.8652 | 0.24678652 | -679.4135 | -0.06794135 | [9 empty] | 9022.4 | 62.20629 | 1159.9939 | 0.11599939 | -277.2318 | -0.02772318
16767.5 | 115.606 | 2468.47 | 0.246847 | -680.1288 | -0.06801288 | [9 empty] | 9026.5 | 62.23456 | 1159.8335 | 0.11598335 | -277.1944 | -0.02771944
16773.4 | 115.6467 | 2469.3889 | 0.24693889 | -680.85 | -0.068085 | [9 empty] | 9030.7 | 62.26351 | 1160.9381 | 0.11609381 | -277.6793 | -0.02776793
16781.9 | 115.7053 | 2469.9551 | 0.24699551 | -681.3601 | -0.06813601 | [9 empty] | 9035.5 | 62.29661 | 1161.181 | 0.1161181 | -277.7229 | -0.02777229
16787.4 | 115.7432 | 2471.5361 | 0.24715361 | -681.4907 | -0.06814907 | [9 empty] | 9038.7 | 62.31867 | 1161.527 | 0.1161527 | -278.1579 | -0.02781579
16795 | 115.7956 | 2471.6965 | 0.24716965 | -682.2303 | -0.06822303 | [9 empty] | 9042.5 | 62.34487 | 1163.1036 | 0.11631036 | -277.816 | -0.0277816
16802.4 | 115.8467 | 2473.2251 | 0.24732251 | -682.8524 | -0.06828524 | [9 empty] | 9047.5 | 62.37934 | 1162.8883 | 0.11628883 | -277.9403 | -0.02779403
16808.9 | 115.8915 | 2473.333 | 0.2473333 | -683.0513 | -0.06830513 | [9 empty] | 9050.7 | 62.40141 | 1162.6866 | 0.11626866 | -278.1397 | -0.02781397
16814.1 | 115.9273 | 2474.6599 | 0.24746599 | -683.0949 | -0.06830949 | [9 empty] | 9055.2 | 62.43243 | 1163.7659 | 0.11637659 | -278.7863 | -0.02787863
16822.1 | 115.9825 | 2475.9224 | 0.24759224 | -683.7228 | -0.06837228 | [9 empty] | 9059.8 | 62.46415 | 1164.7559 | 0.11647559 | -278.7303 | -0.02787303
16830.4 | 116.0397 | 2477.3091 | 0.24773091 | -684.0959 | -0.06840959 | [9 empty] | 9063.6 | 62.49035 | 1165.2944 | 0.11652944 | -278.9539 | -0.02789539
16838.9 | 116.0983 | 2477.8201 | 0.24778201 | -684.8171 | -0.06848171 | [9 empty] | 9068.4 | 62.52344 | 1164.5771 | 0.11645771 | -279.0099 | -0.02790099
16844.2 | 116.1349 | 2479.6763 | 0.24796763 | -684.9976 | -0.06849976 | [9 empty] | 9072.9 | 62.55447 | 1166.1722 | 0.11661722 | -279.0846 | -0.02790846
16852 | 116.1886 | 2479.7793 | 0.24797793 | -685.6568 | -0.06856568 | [9 empty] | 9077 | 62.58274 | 1166.3097 | 0.11663097 | -278.6183 | -0.02786183
16858.7 | 116.2348 | 2480.5952 | 0.24805952 | -685.918 | -0.0685918 | [9 empty] | 9081.3 | 62.61238 | 1167.3019 | 0.11673019 | -279.3892 | -0.02793892
16865 | 116.2783 | 2482.5315 | 0.24825315 | -685.9241 | -0.06859241 | [9 empty] | 9085 | 62.63789 | 1166.7335 | 0.11667335 | -280.0236 | -0.02800236
16871.4 | 116.3224 | 2482.7378 | 0.24827378 | -686.8197 | -0.06868197 | [9 empty] | 9089.1 | 62.66616 | 1168.0811 | 0.11680811 | -279.5573 | -0.02795573
16878.9 | 116.3741 | 2483.3105 | 0.24833105 | -687.118 | -0.0687118 | [9 empty] | 9093.3 | 62.69512 | 1168.9955 | 0.11689955 | -279.7188 | -0.02797188
16886.9 | 116.4293 | 2484.4932 | 0.24844932 | -687.5098 | -0.06875098 | [9 empty] | 9097 | 62.72063 | 1167.4188 | 0.11674188 | -280.0359 | -0.02800359
16892.6 | 116.4686 | 2485.1553 | 0.24851553 | -688.1317 | -0.06881317 | [9 empty] | 9101.7 | 62.75303 | 1168.9106 | 0.11689106 | -280.3159 | -0.02803159
16900.7 | 116.5244 | 2486.2854 | 0.24862854 | -688.8841 | -0.06888841 | [9 empty] | 9105.9 | 62.78199 | 1169.1444 | 0.11691444 | -280.2289 | -0.02802289
16907.4 | 116.5706 | 2486.8926 | 0.24868926 | -689.0521 | -0.06890521 | [9 empty] | 9110.7 | 62.81509 | 1170.2444 | 0.11702444 | -280.2659 | -0.02802659
16914.5 | 116.6196 | 2487.9331 | 0.24879331 | -689.3629 | -0.06893629 | [9 empty] | 9114.8 | 62.84335 | 1171.7706 | 0.11717706 | -280.1976 | -0.02801976
16921 | 116.6644 | 2488.5723 | 0.24885723 | -689.8852 | -0.06898852 | [9 empty] | 9119.9 | 62.87852 | 1171.035 | 0.1171035 | -279.9429 | -0.02799429
16929.1 | 116.7202 | 2489.5669 | 0.24895669 | -690.4449 | -0.06904449 | [9 empty] | 9124.1 | 62.90747 | 1171.6881 | 0.11716881 | -280.5397 | -0.02805397
16934.5 | 116.7574 | 2490.9282 | 0.24909282 | -690.6376 | -0.06906376 | [9 empty] | 9127.9 | 62.93367 | 1171.6973 | 0.11716973 | -281.1865 | -0.02811865
16941.8 | 116.8078 | 2491.8906 | 0.24918906 | -691.4957 | -0.06914957 | [9 empty] | 9134.5 | 62.97918 | 1171.9495 | 0.11719495 | -280.8817 | -0.02808817
16948.7 | 116.8554 | 2492.9561 | 0.24929561 | -692.0115 | -0.06920115 | [9 empty] | 9139.5 | 63.01365 | 1172.9302 | 0.11729302 | -281.1242 | -0.02811242
16957 | 116.9126 | 2494.1226 | 0.24941226 | -692.2169 | -0.06922169 | [9 empty] | 9143.6 | 63.04192 | 1174.5114 | 0.11745114 | -281.3668 | -0.02813668
16962.7 | 116.9519 | 2494.7964 | 0.24947964 | -692.5278 | -0.06925278 | [9 empty] | 9150.3 | 63.08811 | 1174.6879 | 0.11746879 | -281.7337 | -0.02817337
16970.3 | 117.0043 | 2495.1953 | 0.24951953 | -692.7705 | -0.06927705 | [9 empty] | 9153.2 | 63.10811 | 1174.5411 | 0.11745411 | -281.8394 | -0.02818394
16977.5 | 117.0539 | 2496.3823 | 0.24963823 | -693.2305 | -0.06932305 | [9 empty] | 9157.8 | 63.13982 | 1174.7383 | 0.11747383 | -282.0695 | -0.02820695
16985.5 | 117.1091 | 2497.5303 | 0.24975303 | -693.7217 | -0.06937217 | [9 empty] | 9162.9 | 63.17499 | 1175.5725 | 0.11755725 | -282.1003 | -0.02821003
16993.5 | 117.1642 | 2498.3301 | 0.24983301 | -694.1261 | -0.06941261 | [9 empty] | 9167.8 | 63.20877 | 1176.8971 | 0.11768971 | -282.4115 | -0.02824115
17000.4 | 117.2118 | 2499.6362 | 0.24996362 | -695.0339 | -0.06950339 | [9 empty] | 9170.5 | 63.22739 | 1177.1492 | 0.11771492 | -282.3369 | -0.02823369
17008 | 117.2642 | 2500.1794 | 0.25001794 | -694.9529 | -0.06949529 | [9 empty] | 9174.7 | 63.25634 | 1177.0162 | 0.11770162 | -282.4738 | -0.02824738
17016 | 117.3194 | 2501.6646 | 0.25016646 | -695.6058 | -0.06956058 | [9 empty] | 9179 | 63.28599 | 1178.2056 | 0.11782056 | -282.6352 | -0.02826352
17021.6 | 117.358 | 2502.7393 | 0.25027393 | -696.1406 | -0.06961406 | [9 empty] | 9184 | 63.32046 | 1177.9465 | 0.11779465 | -282.6352 | -0.02826352
17028.3 | 117.4042 | 2503.106 | 0.2503106 | -696.3209 | -0.06963209 | [9 empty] | 9188.4 | 63.3508 | 1178.1643 | 0.11781643 | -282.8217 | -0.02828217
17035.3 | 117.4524 | 2503.7842 | 0.25037842 | -696.949 | -0.0696949 | [9 empty] | 9192.9 | 63.38183 | 1179.0994 | 0.11790994 | -282.8467 | -0.02828467
17041.9 | 117.4979 | 2504.7168 | 0.25047168 | -697.3469 | -0.06973469 | [9 empty] | 9197.1 | 63.41078 | 1180.2474 | 0.11802474 | -282.9897 | -0.02829897
17048.6 | 117.5441 | 2506.0461 | 0.25060461 | -697.4218 | -0.06974218 | [9 empty] | 9200.9 | 63.43698 | 1179.6195 | 0.11796195 | -283.5058 | -0.02835058
17055.4 | 117.591 | 2507.4922 | 0.25074922 | -697.8756 | -0.06978756 | [9 empty] | 9205.4 | 63.46801 | 1180.0778 | 0.11800778 | -283.2259 | -0.02832259
17063.7 | 117.6482 | 2507.5496 | 0.25075496 | -698.1616 | -0.06981616 | [9 empty] | 9208.6 | 63.49007 | 1181.6843 | 0.11816843 | -283.4065 | -0.02834065
17071 | 117.6986 | 2508.812 | 0.2508812 | -699.001 | -0.0699001 | [9 empty] | 9213.7 | 63.52523 | 1181.3015 | 0.11813015 | -283.6612 | -0.02836612
17077.6 | 117.7441 | 2508.9243 | 0.25089243 | -699.3929 | -0.06993929 | [9 empty] | 9217.8 | 63.5535 | 1181.4047 | 0.11814047 | -283.91 | -0.028391
17085.4 | 117.7978 | 2511.0535 | 0.25110535 | -699.94 | -0.069994 | [9 empty] | 9223.1 | 63.59004 | 1183.6918 | 0.11836918 | -284.0779 | -0.02840779
17091.6 | 117.8406 | 2511.5688 | 0.25115688 | -700.6862 | -0.07006862 | [9 empty] | 9227.1 | 63.61762 | 1181.9845 | 0.11819845 | -284.1589 | -0.02841589
17098.3 | 117.8868 | 2513.1501 | 0.25131501 | -700.6612 | -0.07006612 | [9 empty] | 9231.2 | 63.64589 | 1183.1532 | 0.11831532 | -284.252 | -0.0284252
17105.7 | 117.9378 | 2513.0586 | 0.25130586 | -701.0094 | -0.07010094 | [9 empty] | 9235.1 | 63.67278 | 1183.3663 | 0.11833663 | -284.5319 | -0.02845319
17113.5 | 117.9916 | 2514.8391 | 0.25148391 | -701.5381 | -0.07015381 | [9 empty] | 9239.1 | 63.70036 | 1184.7344 | 0.11847344 | -284.3266 | -0.02843266
17121.7 | 118.0481 | 2515.2263 | 0.25152263 | -702.2532 | -0.07022532 | [9 empty] | 9243.6 | 63.73138 | 1184.5145 | 0.11845145 | -284.4822 | -0.02844822
17129.1 | 118.0991 | 2515.9138 | 0.25159138 | -702.5889 | -0.07025889 | [9 empty] | 9248 | 63.76172 | 1185.4197 | 0.11854197 | -284.6625 | -0.02846625
17137 | 118.1536 | 2517.0964 | 0.25170964 | -702.5642 | -0.07025642 | [9 empty] | 9252.3 | 63.79137 | 1186.0911 | 0.11860911 | -284.7868 | -0.02847868
17144.9 | 118.2081 | 2518.0979 | 0.25180979 | -703.3536 | -0.07033536 | [9 empty] | 9257.5 | 63.82722 | 1186.7924 | 0.11867924 | -285.0914 | -0.02850914
17153.2 | 118.2653 | 2519.7134 | 0.25197134 | -703.8575 | -0.07038575 | [9 empty] | 9259.8 | 63.84308 | 1187.5807 | 0.11875807 | -285.1348 | -0.02851348
17161.3 | 118.3212 | 2520.7239 | 0.25207239 | -704.3674 | -0.07043674 | [9 empty] | 9265 | 63.87893 | 1187.317 | 0.1187317 | -285.3153 | -0.02853153
17168.3 | 118.3694 | 2521.8928 | 0.25218928 | -705.1384 | -0.07051384 | [9 empty] | 9270.6 | 63.91754 | 1188.1559 | 0.11881559 | -285.4585 | -0.02854585
17176.5 | 118.426 | 2522.2273 | 0.25222273 | -704.9332 | -0.07049332 | [9 empty] | 9274.3 | 63.94305 | 1188.0872 | 0.11880872 | -285.7755 | -0.02857755
17182.4 | 118.4666 | 2524.0537 | 0.25240537 | -705.7476 | -0.07057476 | [9 empty] | 9278.5 | 63.97201 | 1189.2994 | 0.11892994 | -285.6761 | -0.02856761
17188.7 | 118.5101 | 2524.1912 | 0.25241912 | -705.7852 | -0.07057852 | [9 empty] | 9283 | 64.00303 | 1189.3544 | 0.11893544 | -285.9868 | -0.02859868
17196.7 | 118.5652 | 2525.1057 | 0.25251057 | -706.7489 | -0.07067489 | [9 empty] | 9286.7 | 64.02854 | 1189.8036 | 0.11898036 | -285.9247 | -0.02859247
17202.7 | 118.6066 | 2526.7808 | 0.25267808 | -707.2525 | -0.07072525 | [9 empty] | 9291.6 | 64.06233 | 1190.9907 | 0.11909907 | -286.018 | -0.0286018
17211 | 118.6638 | 2527.0671 | 0.25270671 | -707.3208 | -0.07073208 | [9 empty] | 9296.4 | 64.09542 | 1190.9768 | 0.11909768 | -286.4285 | -0.02864285
17219.3 | 118.721 | 2528.1262 | 0.25281262 | -707.7003 | -0.07077003 | [9 empty] | 9300.9 | 64.12645 | 1192.1044 | 0.11921044 | -286.2543 | -0.02862543
17227.3 | 118.7762 | 2529.187 | 0.2529187 | -708.3718 | -0.07083718 | [9 empty] | 9305.1 | 64.15541 | 1192.4686 | 0.11924686 | -286.248 | -0.0286248
17237.4 | 118.8458 | 2530.3628 | 0.25303628 | -708.745 | -0.0708745 | [9 empty] | 9308.3 | 64.17747 | 1193.0118 | 0.11930118 | -286.7145 | -0.02867145
17247 | 118.912 | 2531.7354 | 0.25317354 | -709.3358 | -0.07093358 | [9 empty] | 9311.8 | 64.2016 | 1193.2273 | 0.11932273 | -286.6149 | -0.02866149
17254.7 | 118.9651 | 2532.9844 | 0.25329844 | -710.0446 | -0.07100446 | [9 empty] | 9316.5 | 64.234 | 1193.807 | 0.1193807 | -286.7952 | -0.02867952
17263.1 | 119.023 | 2533.5503 | 0.25335503 | -710.5794 | -0.07105794 | [9 empty] | 9321.6 | 64.26917 | 1194.1486 | 0.11941486 | -286.6522 | -0.02866522
17270 | 119.0706 | 2535.1064 | 0.25351064 | -711.1886 | -0.07111886 | [9 empty] | 9326.5 | 64.30295 | 1193.9674 | 0.11939674 | -287.2864 | -0.02872864
17278.5 | 119.1292 | 2535.2163 | 0.25352163 | -711.8417 | -0.07118417 | [9 empty] | 9330.5 | 64.33053 | 1194.6228 | 0.11946228 | -287.1434 | -0.02871434
17286.4 | 119.1837 | 2536.6487 | 0.25366487 | -712.0903 | -0.07120903 | [9 empty] | 9336.8 | 64.37397 | 1196.1652 | 0.11961652 | -287.1 | -0.02871
17295.1 | 119.2437 | 2538.0327 | 0.25380327 | -712.2272 | -0.07122272 | [9 empty] | 9342.3 | 64.41189 | 1196.5959 | 0.11965959 | -287.7592 | -0.02877592
17303.4 | 119.3009 | 2540.022 | 0.2540022 | -713.0977 | -0.07130977 | [9 empty] | 9346.7 | 64.44222 | 1197.7327 | 0.11977327 | -287.8275 | -0.02878275
17311.4 | 119.356 | 2540.384 | 0.2540384 | -713.4709 | -0.07134709 | [9 empty] | 9352 | 64.47876 | 1197.178 | 0.1197178 | -288.1757 | -0.02881757
17318.6 | 119.4057 | 2540.5857 | 0.25405857 | -714.0801 | -0.07140801 | [9 empty] | 9357.2 | 64.51462 | 1198.0214 | 0.11980214 | -288.1508 | -0.02881508
17326.4 | 119.4595 | 2541.4473 | 0.25414473 | -714.7082 | -0.07147082 | [9 empty] | 9362.7 | 64.55254 | 1198.8029 | 0.11988029 | -288.7852 | -0.02887852
17333.5 | 119.5084 | 2543.3748 | 0.25433748 | -714.9631 | -0.07149631 | [9 empty] | 9368.2 | 64.59046 | 1199.0526 | 0.11990526 | -288.8036 | -0.02888036
17342.2 | 119.5684 | 2544.9856 | 0.25449856 | -715.218 | -0.0715218 | [9 empty] | 9372.9 | 64.62286 | 1199.0894 | 0.11990894 | -288.76 | -0.028876
17349.7 | 119.6201 | 2545.5586 | 0.25455586 | -715.7155 | -0.07157155 | [9 empty] | 9378.7 | 64.66285 | 1199.5682 | 0.11995682 | -288.6793 | -0.02886793
17357.4 | 119.6732 | 2546.324 | 0.2546324 | -716.4929 | -0.07164929 | [9 empty] | 9382.1 | 64.68629 | 1201.1082 | 0.12011082 | -289.0089 | -0.02890089
17363.8 | 119.7173 | 2547.2612 | 0.25472612 | -716.6608 | -0.07166608 | [9 empty] | 9387.9 | 64.72628 | 1200.9982 | 0.12009982 | -288.9342 | -0.02889342
17372.2 | 119.7752 | 2548.304 | 0.2548304 | -717.3881 | -0.07173881 | [9 empty] | 9390.9 | 64.74697 | 1202.2357 | 0.12022357 | -289.32 | -0.028932
17379.4 | 119.8249 | 2548.8103 | 0.25488103 | -717.5809 | -0.07175809 | [9 empty] | 9396.4 | 64.78489 | 1202.2106 | 0.12022106 | -289.6183 | -0.02896183
17387.6 | 119.8814 | 2549.6833 | 0.25496833 | -718.1778 | -0.07181778 | [9 empty] | 9400.8 | 64.81522 | 1202.1692 | 0.12021692 | -289.7053 | -0.02897053
17395.5 | 119.9359 | 2551.4207 | 0.25514207 | -718.6753 | -0.07186753 | [9 empty] | 9405.9 | 64.85039 | 1203.4595 | 0.12034595 | -289.9602 | -0.02899602
17402.8 | 119.9862 | 2551.8513 | 0.25518513 | -719.0049 | -0.07190049 | [9 empty] | 9410.6 | 64.88279 | 1204.9376 | 0.12049376 | -289.6244 | -0.02896244
17410.5 | 120.0393 | 2552.8872 | 0.25528872 | -719.8569 | -0.07198569 | [9 empty] | 9414 | 64.90623 | 1204.1194 | 0.12041194 | -290.3644 | -0.02903644
17417.9 | 120.0903 | 2554.6265 | 0.25546265 | -720.2861 | -0.07202861 | [9 empty] | 9418.8 | 64.93933 | 1205.978 | 0.1205978 | -290.5697 | -0.02905697
17423.3 | 120.1276 | 2554.7319 | 0.25547319 | -720.2798 | -0.07202798 | [9 empty] | 9422.8 | 64.96691 | 1205.5287 | 0.12055287 | -290.3707 | -0.02903707
17430.4 | 120.1765 | 2556.0635 | 0.25560635 | -720.8456 | -0.07208456 | [9 empty] | 9427.3 | 64.99793 | 1206.5739 | 0.12065739 | -290.7625 | -0.02907625
17437.1 | 120.2227 | 2556.7876 | 0.25567876 | -721.0259 | -0.07210259 | [9 empty] | 9431 | 65.02344 | 1206.3469 | 0.12063469 | -290.6816 | -0.02906816
17444.2 | 120.2716 | 2557.6584 | 0.25576584 | -721.2001 | -0.07212001 | [9 empty] | 9435.3 | 65.05309 | 1207.2131 | 0.12072131 | -290.5449 | -0.02905449
17450.5 | 120.3151 | 2559.0198 | 0.25590198 | -722.2136 | -0.07222136 | [9 empty] | 9439.5 | 65.08205 | 1206.6082 | 0.12066082 | -290.9116 | -0.02909116
17457.5 | 120.3633 | 2558.7791 | 0.25587791 | -722.4623 | -0.07224623 | [9 empty] | 9443.8 | 65.11169 | 1208.0496 | 0.12080496 | -290.6753 | -0.02906753
17465.9 | 120.4213 | 2561.1602 | 0.25611602 | -723.2086 | -0.07232086 | [9 empty] | 9447.6 | 65.13789 | 1207.4698 | 0.12074698 | -290.3397 | -0.02903397
17473.3 | 120.4723 | 2560.6946 | 0.25606946 | -723.4698 | -0.07234698 | [9 empty] | 9450.5 | 65.15789 | 1208.4965 | 0.12084965 | -291.3345 | -0.02913345
17480.6 | 120.5226 | 2561.9897 | 0.25619897 | -724.2408 | -0.07242408 | [9 empty] | 9454.7 | 65.18685 | 1208.524 | 0.1208524 | -291.5586 | -0.02915586
17486.8 | 120.5654 | 2562.9382 | 0.25629382 | -724.4333 | -0.07244333 | [9 empty] | 9458.8 | 65.21511 | 1209.97 | 0.120997 | -291.0674 | -0.02910674
17495 | 120.6219 | 2564.0796 | 0.25640796 | -724.9496 | -0.07249496 | [9 empty] | 9463.6 | 65.24821 | 1210.7217 | 0.12107217 | -291.3781 | -0.02913781
17503.3 | 120.6791 | 2566.3459 | 0.25663459 | -725.4222 | -0.07254222 | [9 empty] | 9467 | 65.27165 | 1210.8843 | 0.12108843 | -291.6204 | -0.02916204
17511.2 | 120.7336 | 2566.2522 | 0.25662522 | -725.9197 | -0.07259197 | [9 empty] | 9470.7 | 65.29716 | 1210.3458 | 0.12103458 | -292.0062 | -0.02920062
17518.1 | 120.7812 | 2567.3865 | 0.25673865 | -726.5665 | -0.07265665 | [9 empty] | 9475.3 | 65.32887 | 1211.604 | 0.1211604 | -291.8322 | -0.02918322
17524.9 | 120.828 | 2568.2341 | 0.25682341 | -727.1882 | -0.07271882 | [9 empty] | 9479.9 | 65.36059 | 1211.7117 | 0.12117117 | -292.0558 | -0.02920558
17533.1 | 120.8846 | 2569.4763 | 0.25694763 | -727.3002 | -0.07273002 | [9 empty] | 9484.3 | 65.39093 | 1212.8461 | 0.12128461 | -292.1058 | -0.02921058
17541.4 | 120.9418 | 2570.6016 | 0.25706016 | -728.0774 | -0.07280774 | [9 empty] | 9488 | 65.41644 | 1212.6627 | 0.12126627 | -292.4041 | -0.02924041
17547.9 | 120.9866 | 2571.4219 | 0.25714219 | -727.9778 | -0.07279778 | [9 empty] | 9492.4 | 65.44677 | 1212.6444 | 0.12126444 | -292.2798 | -0.02922798
17555.2 | 121.037 | 2572.9619 | 0.25729619 | -728.9168 | -0.07289168 | [9 empty] | 9495.9 | 65.4709 | 1213.1875 | 0.12131875 | -292.4288 | -0.02924288
17561.5 | 121.0804 | 2573.1223 | 0.25731223 | -729.4266 | -0.07294266 | [9 empty] | 9500.5 | 65.50262 | 1213.8383 | 0.12138383 | -292.7213 | -0.02927213
17569.6 | 121.1362 | 2573.9519 | 0.25739519 | -729.4949 | -0.07294949 | [9 empty] | 9504.7 | 65.53158 | 1215.3369 | 0.12153369 | -292.8456 | -0.02928456
17579.2 | 121.2024 | 2575.8838 | 0.25758838 | -730.3658 | -0.07303658 | [9 empty] | 9508.7 | 65.55916 | 1216.1047 | 0.12161047 | -292.7089 | -0.02927089
17589.1 | 121.2707 | 2576.6033 | 0.25766033 | -730.6206 | -0.07306206 | [9 empty] | 9513.1 | 65.58949 | 1215.7358 | 0.12157358 | -292.976 | -0.0292976
17598 | 121.332 | 2577.7195 | 0.25777195 | -730.9131 | -0.07309131 | [9 empty] | 9516.9 | 65.61569 | 1215.6647 | 0.12156647 | -293.4861 | -0.02934861
17607.5 | 121.3975 | 2578.8057 | 0.25788057 | -731.9885 | -0.07319885 | [9 empty] | 9520.9 | 65.64327 | 1216.5654 | 0.12165654 | -293.1752 | -0.02931752
17616.9 | 121.4624 | 2580.1785 | 0.25801785 | -732.5917 | -0.07325917 | [9 empty] | 9525.7 | 65.67637 | 1217.4545 | 0.12174545 | -293.6104 | -0.02936104
17625.8 | 121.5237 | 2581.6082 | 0.25816082 | -732.3677 | -0.07323677 | [9 empty] | 9529.9 | 65.70532 | 1217.6974 | 0.12176974 | -293.6601 | -0.02936601
17634.1 | 121.5809 | 2582.8916 | 0.25828916 | -733.7299 | -0.07337299 | [9 empty] | 9533.2 | 65.72808 | 1217.443 | 0.1217443 | -293.9525 | -0.02939525
17642.6 | 121.6395 | 2583.8357 | 0.25838357 | -734.1588 | -0.07341588 | [9 empty] | 9538.4 | 65.76393 | 1218.0504 | 0.12180504 | -294.2632 | -0.02942632
17650.8 | 121.6961 | 2584.4041 | 0.25844041 | -734.7617 | -0.07347617 | [9 empty] | 9542 | 65.78875 | 1219.5125 | 0.12195125 | -293.8777 | -0.02938777
17657.9 | 121.745 | 2585.8044 | 0.25858044 | -735.3715 | -0.07353715 | [9 empty] | 9545.7 | 65.81426 | 1219.8837 | 0.12198837 | -294.2572 | -0.02942572
17664.8 | 121.7926 | 2586.73 | 0.258673 | -735.3775 | -0.07353775 | [9 empty] | 9550.4 | 65.84666 | 1219.9479 | 0.12199479 | -294.6798 | -0.02946798
17671.5 | 121.8388 | 2587.7866 | 0.25877866 | -735.8813 | -0.07358813 | [9 empty] | 9555.6 | 65.88252 | 1221.0959 | 0.12210959 | -294.91 | -0.029491
17678.3 | 121.8857 | 2587.9585 | 0.25879585 | -736.6833 | -0.07366833 | [9 empty] | 9559.9 | 65.91216 | 1220.8163 | 0.12208163 | -294.7484 | -0.02947484
17685.7 | 121.9367 | 2588.8958 | 0.25888958 | -736.6957 | -0.07366957 | [9 empty] | 9563 | 65.93354 | 1222.1157 | 0.12221157 | -295.0404 | -0.02950404
17694.2 | 121.9953 | 2590.8962 | 0.25908962 | -737.3984 | -0.07373984 | [9 empty] | 9567.8 | 65.96663 | 1221.4397 | 0.12214397 | -294.8727 | -0.02948727
17701 | 122.0422 | 2591.4326 | 0.25914326 | -737.9583 | -0.07379583 | [9 empty] | 9572.3 | 65.99766 | 1222.5167 | 0.12225167 | -294.8664 | -0.02948664
17708.3 | 122.0925 | 2591.8772 | 0.25918772 | -738.2689 | -0.07382689 | [9 empty] | 9578.2 | 66.03833 | 1222.3357 | 0.12223357 | -295.3639 | -0.02953639
17716 | 122.1456 | 2592.9978 | 0.25929978 | -738.7417 | -0.07387417 | [9 empty] | 9582.3 | 66.0666 | 1223.8711 | 0.12238711 | -295.3765 | -0.02953765
17723.1 | 122.1946 | 2594.7119 | 0.25947119 | -739.5748 | -0.07395748 | [9 empty] | 9586.4 | 66.09487 | 1225.0925 | 0.12250925 | -295.6001 | -0.02956001
17728.9 | 122.2346 | 2595.0876 | 0.25950876 | -739.7178 | -0.07397178 | [9 empty] | 9589.9 | 66.119 | 1224.2721 | 0.12242721 | -295.5316 | -0.02955316
17734.9 | 122.2759 | 2596.2747 | 0.25962747 | -739.7178 | -0.07397178 | [9 empty] | 9594.4 | 66.15003 | 1225.1613 | 0.12251613 | -295.961 | -0.0295961
17742.9 | 122.3311 | 2596.6323 | 0.25966323 | -740.7811 | -0.07407811 | [9 empty] | 9598.3 | 66.17692 | 1225.3744 | 0.12253744 | -295.9174 | -0.02959174
17749.6 | 122.3773 | 2597.8562 | 0.25978562 | -741.123 | -0.0741123 | [9 empty] | 9603.5 | 66.21277 | 1226.3232 | 0.12263232 | -296.1039 | -0.02961039
17757.6 | 122.4324 | 2599.4854 | 0.25994854 | -741.5459 | -0.07415459 | [9 empty] | 9608.2 | 66.24517 | 1227.3612 | 0.12273612 | -296.4459 | -0.02964459
17764.2 | 122.4779 | 2599.9209 | 0.25999209 | -741.7698 | -0.07417698 | [9 empty] | 9611.6 | 66.26862 | 1227.7256 | 0.12277256 | -296.3092 | -0.02963092
17772.7 | 122.5365 | 2600.7458 | 0.26007458 | -742.6342 | -0.07426342 | [9 empty] | 9615.7 | 66.29688 | 1227.8929 | 0.12278929 | -296.3962 | -0.02963962
17779 | 122.58 | 2601.981 | 0.2601981 | -742.9015 | -0.07429015 | [9 empty] | 9620 | 66.32653 | 1228.0304 | 0.12280304 | -296.8997 | -0.02968997
17787.4 | 122.6379 | 2601.2683 | 0.26012683 | -743.5359 | -0.07435359 | [9 empty] | 9624.4 | 66.35687 | 1229.1487 | 0.12291487 | -297.1549 | -0.02971549
17794.5 | 122.6868 | 2603.7366 | 0.26037366 | -744.0583 | -0.07440583 | [9 empty] | 9628.7 | 66.38651 | 1229.0708 | 0.12290708 | -297.1733 | -0.02971733
17801.4 | 122.7344 | 2605.0588 | 0.26050588 | -744.1514 | -0.07441514 | [9 empty] | 9633.7 | 66.42099 | 1230.2946 | 0.12302946 | -297.2606 | -0.02972606
17808.6 | 122.7841 | 2605.2556 | 0.26052556 | -744.7546 | -0.07447546 | [9 empty] | 9637.3 | 66.44581 | 1230.5192 | 0.12305192 | -297.2106 | -0.02972106
17815.8 | 122.8337 | 2606.688 | 0.2606688 | -745.3267 | -0.07453267 | [9 empty] | 9641.6 | 66.47546 | 1230.6406 | 0.12306406 | -297.4719 | -0.02974719
17822.1 | 122.8771 | 2607.387 | 0.2607387 | -745.5754 | -0.07455754 | [9 empty] | 9645.9 | 66.5051 | 1231.0393 | 0.12310393 | -297.7455 | -0.02977455
17831.3 | 122.9406 | 2608.5649 | 0.26085649 | -746.0294 | -0.07460294 | [9 empty] | 9650.7 | 66.5382 | 1232.1324 | 0.12321324 | -297.4285 | -0.02974285
17837.1 | 122.9806 | 2609.9766 | 0.26099766 | -746.9186 | -0.07469186 | [9 empty] | 9655.2 | 66.56922 | 1232.1416 | 0.12321416 | -297.8824 | -0.02978824
17843.5 | 123.0247 | 2610.2356 | 0.26102356 | -747.2481 | -0.07472481 | [9 empty] | 9661.1 | 66.6099 | 1232.7993 | 0.12327993 | -298.0314 | -0.02980314
17850.2 | 123.0709 | 2611.0835 | 0.26110835 | -747.6336 | -0.07476336 | [9 empty] | 9664.7 | 66.63472 | 1233.4135 | 0.12334135 | -298.4916 | -0.02984916
17857.3 | 123.1198 | 2612.1492 | 0.26121492 | -748.0815 | -0.07480815 | [9 empty] | 9669.1 | 66.66506 | 1232.5679 | 0.12325679 | -298.6782 | -0.02986782
17865.2 | 123.1743 | 2613.4048 | 0.26134048 | -748.7903 | -0.07487903 | [9 empty] | 9672.1 | 66.68574 | 1233.7297 | 0.12337297 | -298.5662 | -0.02985662
17874.4 | 123.2377 | 2614.6995 | 0.26146995 | -749.0638 | -0.07490638 | [9 empty] | 9678.7 | 66.73125 | 1234.0184 | 0.12340184 | -298.5849 | -0.02985849
17882 | 123.2901 | 2614.9426 | 0.26149426 | -749.8349 | -0.07498349 | [9 empty] | 9684.3 | 66.76986 | 1234.5913 | 0.12345913 | -298.7715 | -0.02987715
17888.7 | 123.3363 | 2616.3472 | 0.26163472 | -750.2018 | -0.07502018 | [9 empty] | 9686.9 | 66.78778 | 1234.9259 | 0.12349259 | -298.6472 | -0.02986472
17896.9 | 123.3929 | 2617.4678 | 0.26174678 | -750.4194 | -0.07504194 | [9 empty] | 9690 | 66.80916 | 1236.0122 | 0.12360122 | -298.9954 | -0.02989954
17905.2 | 123.4501 | 2617.8438 | 0.26178438 | -751.0226 | -0.07510226 | [9 empty] | 9694.5 | 66.84018 | 1236.3376 | 0.12363376 | -299.1633 | -0.02991633
17914 | 123.5108 | 2619.2668 | 0.26192668 | -751.2899 | -0.07512899 | [9 empty] | 9697.1 | 66.85811 | 1236.34 | 0.123634 | -299.126 | -0.0299126
17920 | 123.5521 | 2620.6143 | 0.26206143 | -751.7501 | -0.07517501 | [9 empty] | 9702.8 | 66.89741 | 1237.3895 | 0.12373895 | -298.9581 | -0.02989581
17928.6 | 123.6114 | 2621.884 | 0.2621884 | -753.2922 | -0.07532922 | [9 empty] | 9707.2 | 66.92774 | 1238.3451 | 0.12383451 | -299.5363 | -0.02995363
17936.8 | 123.668 | 2622.4841 | 0.26224841 | -752.832 | -0.0752832 | [9 empty] | 9711.6 | 66.95808 | 1238.9226 | 0.12389226 | -299.6233 | -0.02996233
17944.1 | 123.7183 | 2623.8547 | 0.26238547 | -753.4349 | -0.07534349 | [9 empty] | 9716.7 | 66.99324 | 1239.8851 | 0.12398851 | -299.6981 | -0.02996981
17952.9 | 123.779 | 2624.8401 | 0.26248401 | -754.0693 | -0.07540693 | [9 empty] | 9722.2 | 67.03116 | 1239.8553 | 0.12398553 | -300.152 | -0.0300152
17961.9 | 123.841 | 2625.8118 | 0.26258118 | -754.6292 | -0.07546292 | [9 empty] | 9725.6 | 67.05461 | 1240.6252 | 0.12406252 | -300.121 | -0.0300121
17971.8 | 123.9093 | 2626.4512 | 0.26264512 | -755.1824 | -0.07551824 | [9 empty] | 9729.2 | 67.07943 | 1241.3334 | 0.12413334 | -300.4505 | -0.03004505
17982.4 | 123.9823 | 2628.021 | 0.2628021 | -755.7172 | -0.07557172 | [9 empty] | 9734 | 67.11252 | 1241.4021 | 0.12414021 | -300.3013 | -0.03003013
17990.9 | 124.041 | 2629.781 | 0.2629781 | -756.2336 | -0.07562336 | [9 empty] | 9737.9 | 67.13941 | 1241.8124 | 0.12418124 | -300.3696 | -0.03003696
17998 | 124.0899 | 2630.0559 | 0.26300559 | -756.8862 | -0.07568862 | [9 empty] | 9742.8 | 67.17319 | 1242.9238 | 0.12429238 | -300.6182 | -0.03006182
18004.1 | 124.132 | 2630.9038 | 0.26309038 | -757.7258 | -0.07577258 | [9 empty] | 9747.9 | 67.20836 | 1243.4165 | 0.12434165 | -300.6182 | -0.03006182
18009.5 | 124.1692 | 2632.2605 | 0.26322605 | -757.7632 | -0.07577632 | [9 empty] | 9751.7 | 67.23456 | 1243.5861 | 0.12435861 | -300.8795 | -0.03008795
18016.8 | 124.2195 | 2633.4338 | 0.26334338 | -758.3663 | -0.07583663 | [9 empty] | 9755.3 | 67.25938 | 1242.7679 | 0.12427679 | -301.1906 | -0.03011906
18024.3 | 124.2712 | 2633.5852 | 0.26335852 | -758.9506 | -0.07589506 | [9 empty] | 9760.7 | 67.29661 | 1244.7434 | 0.12447434 | -300.9977 | -0.03009977
18032.5 | 124.3278 | 2634.4788 | 0.26344788 | -759.703 | -0.0759703 | [9 empty] | 9765.6 | 67.33039 | 1244.5922 | 0.12445922 | -301.5076 | -0.03015076
18039 | 124.3726 | 2635.7253 | 0.26357253 | -759.9395 | -0.07599395 | [9 empty] | 9770.1 | 67.36142 | 1245.0894 | 0.12450894 | -301.6505 | -0.03016505
18046.8 | 124.4264 | 2636.4497 | 0.26364497 | -760.3434 | -0.07603434 | [9 empty] | 9774.2 | 67.38969 | 1245.6624 | 0.12456624 | -301.7688 | -0.03017688
18054.9 | 124.4822 | 2637.9277 | 0.26379277 | -760.9655 | -0.07609655 | [9 empty] | 9778.3 | 67.41795 | 1247.0166 | 0.12470166 | -301.7996 | -0.03017996
18061 | 124.5243 | 2638.8557 | 0.26388557 | -761.4194 | -0.07614194 | [9 empty] | 9782.7 | 67.44829 | 1246.595 | 0.1246595 | -302.3594 | -0.03023594
18068.3 | 124.5746 | 2639.6648 | 0.26396648 | -761.8609 | -0.07618609 | [9 empty] | 9786.2 | 67.47242 | 1246.1757 | 0.12461757 | -302.7573 | -0.03027573
18076.7 | 124.6325 | 2641.2002 | 0.26412002 | -761.8733 | -0.07618733 | [9 empty] | 9790.9 | 67.50483 | 1248.1763 | 0.12481763 | -302.7386 | -0.03027386
18084.3 | 124.6849 | 2641.6538 | 0.26416538 | -762.632 | -0.0762632 | [9 empty] | 9794.9 | 67.5324 | 1248.1029 | 0.12481029 | -302.5273 | -0.03025273
18091.3 | 124.7332 | 2643.5994 | 0.26435994 | -763.6331 | -0.07636331 | [9 empty] | 9798.4 | 67.55654 | 1248.3114 | 0.12483114 | -302.4713 | -0.03024713
18097.7 | 124.7773 | 2643.3381 | 0.26433381 | -763.5211 | -0.07635211 | [9 empty] | 9803.3 | 67.59032 | 1249.0242 | 0.12490242 | -302.7885 | -0.03027885
18105.4 | 124.8304 | 2644.7888 | 0.26447888 | -764.0123 | -0.07640123 | [9 empty] | 9806.5 | 67.61238 | 1249.2006 | 0.12492006 | -302.465 | -0.0302465
18112.8 | 124.8814 | 2646.1729 | 0.26461729 | -764.7647 | -0.07647647 | [9 empty] | 9810.6 | 67.64065 | 1250.2295 | 0.12502295 | -302.8321 | -0.03028321
18118.8 | 124.9228 | 2647.4358 | 0.26474358 | -764.7274 | -0.07647274 | [9 empty] | 9816.2 | 67.67926 | 1251.6366 | 0.12516366 | -303.286 | -0.0303286
18126.1 | 124.9731 | 2647.8413 | 0.26478413 | -765.4551 | -0.07654551 | [9 empty] | 9821.2 | 67.71373 | 1251.6549 | 0.12516549 | -303.1057 | -0.03031057
18133.3 | 125.0228 | 2648.9895 | 0.26489895 | -766.0891 | -0.07660891 | [9 empty] | 9825.5 | 67.74338 | 1251.3868 | 0.12513868 | -303.7523 | -0.03037523
18141.3 | 125.0779 | 2649.7708 | 0.26497708 | -766.3568 | -0.07663568 | [9 empty] | 9830.6 | 67.77854 | 1252.1246 | 0.12521246 | -304.0445 | -0.03040445
18147.9 | 125.1234 | 2650.5042 | 0.26505042 | -767.2086 | -0.07672086 | [9 empty] | 9835.2 | 67.81026 | 1252.5555 | 0.12525555 | -304.1252 | -0.03041252
18155.9 | 125.1786 | 2652.6309 | 0.26526309 | -767.4388 | -0.07674388 | [9 empty] | 9840.5 | 67.8468 | 1252.7297 | 0.12527297 | -304.1502 | -0.03041502
18163.5 | 125.231 | 2652.8027 | 0.26528027 | -768.0231 | -0.07680231 | [9 empty] | 9844.9 | 67.87714 | 1253.557 | 0.1253557 | -304.1378 | -0.03041378
18171.6 | 125.2868 | 2653.7834 | 0.26537834 | -768.8128 | -0.07688128 | [9 empty] | 9849.2 | 67.90678 | 1255.5278 | 0.12555278 | -304.1565 | -0.03041565
18179.2 | 125.3392 | 2654.3772 | 0.26543772 | -768.9807 | -0.07689807 | [9 empty] | 9854.5 | 67.94333 | 1254.4943 | 0.12544943 | -304.2061 | -0.03042061
18186.9 | 125.3923 | 2655.7107 | 0.26557107 | -769.6832 | -0.07696832 | [9 empty] | 9857.5 | 67.96401 | 1255.7546 | 0.12557546 | -304.5422 | -0.03045422
18194.6 | 125.4454 | 2656.7168 | 0.26567168 | -769.9694 | -0.07699694 | [9 empty] | 9861.8 | 67.99366 | 1255.6538 | 0.12556538 | -304.9649 | -0.03049649
18202.2 | 125.4978 | 2657.645 | 0.2657645 | -770.5786 | -0.07705786 | [9 empty] | 9866.7 | 68.02744 | 1257.2168 | 0.12572168 | -304.834 | -0.0304834
18210.5 | 125.555 | 2658.3828 | 0.26583828 | -771.2256 | -0.07712256 | [9 empty] | 9870.4 | 68.05295 | 1256.692 | 0.1256692 | -305.0334 | -0.03050334
18217.3 | 125.6019 | 2659.9666 | 0.26599666 | -771.5736 | -0.07715736 | [9 empty] | 9876 | 68.09156 | 1256.3092 | 0.12563092 | -305.3255 | -0.03053255
18224.9 | 125.6543 | 2660.5852 | 0.26605852 | -771.6483 | -0.07716483 | [9 empty] | 9880.5 | 68.12259 | 1257.7667 | 0.12577667 | -305.1512 | -0.03051512
18232.7 | 125.7081 | 2662.2283 | 0.26622283 | -772.5499 | -0.07725499 | [9 empty] | 9884.5 | 68.15017 | 1258.6628 | 0.12586628 | -305.481 | -0.0305481
18239.4 | 125.7543 | 2662.3701 | 0.26623701 | -773.1035 | -0.07731035 | [9 empty] | 9889 | 68.18119 | 1258.5734 | 0.12585734 | -305.1578 | -0.03051578
18246.6 | 125.8039 | 2663.1243 | 0.26631243 | -773.576 | -0.0773576 | [9 empty] | 9893 | 68.20877 | 1259.5381 | 0.12595381 | -305.537 | -0.0305537
18253.1 | 125.8487 | 2664.1509 | 0.26641509 | -774.2661 | -0.07742661 | [9 empty] | 9897.3 | 68.23842 | 1260.6428 | 0.12606428 | -305.5555 | -0.03055555
18260.3 | 125.8984 | 2665.9866 | 0.26659866 | -774.3221 | -0.07743221 | [9 empty] | 9900.8 | 68.26255 | 1260.1431 | 0.12601431 | -305.9536 | -0.03059536
18266.5 | 125.9411 | 2666.571 | 0.2666571 | -774.7576 | -0.07747576 | [9 empty] | 9906 | 68.2984 | 1260.6908 | 0.12606908 | -306.1649 | -0.03061649
18272.5 | 125.9825 | 2667.1919 | 0.26671919 | -774.9875 | -0.07749875 | [9 empty] | 9910.2 | 68.32736 | 1262.0223 | 0.12620223 | -306.2645 | -0.03062645
18280.3 | 126.0363 | 2668.9954 | 0.26689954 | -775.8766 | -0.07758766 | [9 empty] | 9915.1 | 68.36114 | 1262.8977 | 0.12628977 | -306.762 | -0.0306762
18287.6 | 126.0866 | 2669.1396 | 0.26691396 | -776.2188 | -0.07762188 | [9 empty] | 9919.7 | 68.39286 | 1262.2148 | 0.12622148 | -306.9733 | -0.03069733
18295.7 | 126.1424 | 2669.3347 | 0.26693347 | -776.8156 | -0.07768156 | [9 empty] | 9924.4 | 68.42526 | 1262.4027 | 0.12624027 | -306.8679 | -0.03068679
18301.5 | 126.1824 | 2671.0122 | 0.26710122 | -777.1825 | -0.07771825 | [9 empty] | 9929.8 | 68.46249 | 1262.6663 | 0.12626663 | -307.3028 | -0.03073028
18306.8 | 126.219 | 2672.1167 | 0.26721167 | -777.3568 | -0.07773568 | [9 empty] | 9935.5 | 68.50179 | 1264.1008 | 0.12641008 | -307.3402 | -0.03073402
18310.6 | 126.2452 | 2673.3518 | 0.26733518 | -778.2956 | -0.07782956 | [9 empty] | 9939.6 | 68.53006 | 1264.7493 | 0.12647493 | -307.3215 | -0.03073215
18312.7 | 126.2597 | 2673.1433 | 0.26731433 | -778.1027 | -0.07781027 | [9 empty] | 9944.4 | 68.56315 | 1264.369 | 0.1264369 | -307.4521 | -0.03074521
18318.2 | 126.2976 | 2673.6497 | 0.26736497 | -778.9423 | -0.07789423 | [9 empty] | 9948.8 | 68.59349 | 1264.3483 | 0.12643483 | -307.8066 | -0.03078066
18328.2 | 126.3665 | 2675.2402 | 0.26752402 | -779.2346 | -0.07792346 | [9 empty] | 9953.1 | 68.62314 | 1265.8356 | 0.12658356 | -308.0179 | -0.03080179
18338 | 126.4341 | 2676.959 | 0.2676959 | -779.5329 | -0.07795329 | [9 empty] | 9957.8 | 68.65554 | 1267.3275 | 0.12673275 | -307.8563 | -0.03078563
18349.1 | 126.5106 | 2677.5088 | 0.26775088 | -780.5528 | -0.07805528 | [9 empty] | 9962.3 | 68.68657 | 1266.6124 | 0.12666124 | -307.875 | -0.0307875
18361.5 | 126.5961 | 2678.5286 | 0.26785286 | -781.0813 | -0.07810813 | [9 empty] | 9966.5 | 68.71553 | 1266.6949 | 0.12666949 | -308.4534 | -0.03084534
18374.2 | 126.6837 | 2681.0701 | 0.26810701 | -781.4296 | -0.07814296 | [9 empty] | 9970.5 | 68.74311 | 1267.6392 | 0.12676392 | -308.2542 | -0.03082542
18384.9 | 126.7574 | 2682.0005 | 0.26820005 | -782.4308 | -0.07824308 | [9 empty] | 9975.1 | 68.77482 | 1267.8636 | 0.12678636 | -308.2542 | -0.03082542
18394.6 | 126.8243 | 2683.5908 | 0.26835908 | -782.7292 | -0.07827292 | [9 empty] | 9979.1 | 68.8024 | 1269.0278 | 0.12690278 | -308.1423 | -0.03081423
18404.7 | 126.894 | 2684.0562 | 0.26840562 | -783.6059 | -0.07836059 | [9 empty] | 9982.9 | 68.8286 | 1269.1355 | 0.12691355 | -308.3725 | -0.03083725
18414.6 | 126.9622 | 2685.7563 | 0.26857563 | -784.1657 | -0.07841657 | [9 empty] | 9987.9 | 68.86307 | 1270.2286 | 0.12702286 | -308.7953 | -0.03087953
18424.4 | 127.0298 | 2686.939 | 0.2686939 | -784.7252 | -0.07847252 | [9 empty] | 9992.2 | 68.89272 | 1270.4373 | 0.12704373 | -308.8014 | -0.03088014
18431.8 | 127.0808 | 2688.0527 | 0.26880527 | -785.9752 | -0.07859752 | [9 empty] | 9996.6 | 68.92306 | 1271.2439 | 0.12712439 | -308.6521 | -0.03086521
18440.6 | 127.1415 | 2689.3542 | 0.26893542 | -786.1615 | -0.07861615 | [9 empty] | 9999.1 | 68.94029 | 1270.8542 | 0.12708542 | -309.3672 | -0.03093672
18449.3 | 127.2015 | 2690.5483 | 0.26905483 | -786.9328 | -0.07869328 | [9 empty] | 10004.3 | 68.97614 | 1271.6198 | 0.12716198 | -309.0192 | -0.03090192
18458.7 | 127.2663 | 2690.853 | 0.2690853 | -787.1999 | -0.07871999 | [9 empty] | 10008.1 | 69.00234 | 1273.0703 | 0.12730703 | -308.9882 | -0.03089882
18465 | 127.3097 | 2692.4871 | 0.26924871 | -787.4427 | -0.07874427 | [9 empty] | 10013.4 | 69.03889 | 1272.4447 | 0.12724447 | -309.2306 | -0.03092306
18474.7 | 127.3766 | 2693.7588 | 0.26937588 | -788.1204 | -0.07881204 | [9 empty] | 10016.6 | 69.06095 | 1272.5823 | 0.12725823 | -309.2802 | -0.03092802
18481.3 | 127.4221 | 2693.8552 | 0.26938552 | -788.4687 | -0.07884687 | [9 empty] | 10021.3 | 69.09335 | 1273.5171 | 0.12735171 | -309.7094 | -0.03097094
18489.8 | 127.4807 | 2695.6516 | 0.26956516 | -789.1901 | -0.07891901 | [9 empty] | 10025.8 | 69.12438 | 1273.7509 | 0.12737509 | -310.0453 | -0.03100453
18495.7 | 127.5214 | 2696.8503 | 0.26968503 | -790.1536 | -0.07901536 | [9 empty] | 10030.6 | 69.15747 | 1274.2024 | 0.12742024 | -310.3372 | -0.03103372
18503.7 | 127.5765 | 2698.906 | 0.2698906 | -790.1972 | -0.07901972 | [9 empty] | 10035.4 | 69.19057 | 1275.339 | 0.1275339 | -310.6048 | -0.03106048
18511.1 | 127.6276 | 2698.4041 | 0.26984041 | -791.1113 | -0.07911113 | [9 empty] | 10039.4 | 69.21815 | 1275.1992 | 0.12751992 | -310.5238 | -0.03105238
18518.9 | 127.6813 | 2699.6392 | 0.26996392 | -791.4098 | -0.07914098 | [9 empty] | 10042.6 | 69.24021 | 1276.9845 | 0.12769845 | -310.6918 | -0.03106918
18525.6 | 127.7275 | 2700.5239 | 0.27005239 | -792.0069 | -0.07920069 | [9 empty] | 10048 | 69.27744 | 1277.4977 | 0.12774977 | -310.9654 | -0.03109654
18533.4 | 127.7813 | 2701.3762 | 0.27013762 | -792.7094 | -0.07927094 | [9 empty] | 10052.2 | 69.3064 | 1277.4015 | 0.12774015 | -310.8534 | -0.03108534
18540 | 127.8268 | 2702.6641 | 0.27026641 | -793.2505 | -0.07932505 | [9 empty] | 10055.2 | 69.32708 | 1277.2113 | 0.12772113 | -311.2513 | -0.03112513
18547.2 | 127.8764 | 2703.9431 | 0.27039431 | -793.7665 | -0.07937665 | [9 empty] | 10059.9 | 69.35949 | 1278.2792 | 0.12782792 | -311.0276 | -0.03110276
18552.6 | 127.9137 | 2705.2744 | 0.27052744 | -793.8472 | -0.07938472 | [9 empty] | 10064.5 | 69.3912 | 1278.4901 | 0.12784901 | -311.4815 | -0.03114815
18559.2 | 127.9592 | 2705.5356 | 0.27055356 | -794.4879 | -0.07944879 | [9 empty] | 10069.4 | 69.42499 | 1279.6359 | 0.12796359 | -311.1893 | -0.03111893
18567.4 | 128.0157 | 2706.6951 | 0.27066951 | -794.9357 | -0.07949357 | [9 empty] | 10072.5 | 69.44636 | 1279.4846 | 0.12794846 | -311.3945 | -0.03113945
18574.3 | 128.0633 | 2707.0093 | 0.27070093 | -795.4392 | -0.07954392 | [9 empty] | 10076.7 | 69.47532 | 1280.3097 | 0.12803097 | -311.8734 | -0.03118734
18579.8 | 128.1012 | 2707.9165 | 0.27079165 | -795.7314 | -0.07957314 | [9 empty] | 10081 | 69.50496 | 1280.8069 | 0.12808069 | -311.8734 | -0.03118734
18586.9 | 128.1502 | 2709.2595 | 0.27092595 | -796.4587 | -0.07964587 | [9 empty] | 10084.8 | 69.53116 | 1280.5548 | 0.12805548 | -311.9977 | -0.03119977
18595.3 | 128.2081 | 2709.491 | 0.2709491 | -796.9066 | -0.07969066 | [9 empty] | 10090.5 | 69.57046 | 1280.5433 | 0.12805433 | -312.1157 | -0.03121157
18602.1 | 128.255 | 2711.4343 | 0.27114343 | -797.7648 | -0.07977648 | [9 empty] | 10096.4 | 69.61114 | 1283.0092 | 0.12830092 | -312.2402 | -0.03122402
18608.1 | 128.2963 | 2711.9456 | 0.27119456 | -797.5906 | -0.07975906 | [9 empty] | 10101.8 | 69.64837 | 1283.3735 | 0.12833735 | -311.923 | -0.0311923
18613.8 | 128.3356 | 2713.3591 | 0.27133591 | -798.4053 | -0.07984053 | [9 empty] | 10108.7 | 69.69595 | 1283.8066 | 0.12838066 | -312.377 | -0.0312377
18623.4 | 128.4018 | 2713.875 | 0.2713875 | -798.8405 | -0.07988405 | [9 empty] | 10113.2 | 69.72697 | 1285.5322 | 0.12855322 | -312.6008 | -0.03126008
18628.3 | 128.4356 | 2715.3784 | 0.27153784 | -799.282 | -0.0799282 | [9 empty] | 10119.6 | 69.7711 | 1284.8356 | 0.12848356 | -313.1977 | -0.03131977
18636.8 | 128.4942 | 2716.0657 | 0.27160657 | -799.8605 | -0.07998605 | [9 empty] | 10124.6 | 69.80557 | 1284.7462 | 0.12847462 | -313.061 | -0.0313061
18643 | 128.537 | 2716.5698 | 0.27165698 | -800.0592 | -0.08000592 | [9 empty] | 10129.1 | 69.8366 | 1285.9011 | 0.12859011 | -313.0794 | -0.03130794
18649.9 | 128.5845 | 2717.915 | 0.2717915 | -800.4883 | -0.08004883 | [9 empty] | 10134 | 69.87038 | 1286.9714 | 0.12869714 | -313.1916 | -0.03131916
18658.2 | 128.6418 | 2719.1548 | 0.27191548 | -801.2657 | -0.08012657 | [9 empty] | 10137.9 | 69.89727 | 1285.979 | 0.1285979 | -313.5273 | -0.03135273
18664 | 128.6817 | 2719.9456 | 0.27199456 | -801.8005 | -0.08018005 | [9 empty] | 10143.7 | 69.93726 | 1287.0194 | 0.12870194 | -313.7822 | -0.03137822
18672.3 | 128.739 | 2720.5093 | 0.27205093 | -802.2355 | -0.08022355 | [9 empty] | 10148.5 | 69.97035 | 1288.2432 | 0.12882432 | -313.8571 | -0.03138571
18678.3 | 128.7803 | 2721.002 | 0.2721002 | -802.4224 | -0.08024224 | [9 empty] | 10152.3 | 69.99655 | 1287.817 | 0.1287817 | -313.8694 | -0.03138694
18686.1 | 128.8341 | 2722.9956 | 0.27229956 | -803.3672 | -0.08033672 | [9 empty] | 10156.5 | 70.02551 | 1289.1187 | 0.12891187 | -313.9937 | -0.03139937
18693 | 128.8817 | 2723.7451 | 0.27237451 | -803.8276 | -0.08038276 | [9 empty] | 10160.7 | 70.05447 | 1290.2186 | 0.12902186 | -314.4786 | -0.03144786
18701.6 | 128.941 | 2724.1162 | 0.27241162 | -804.6174 | -0.08046174 | [9 empty] | 10166 | 70.09101 | 1290.2347 | 0.12902347 | -314.4849 | -0.03144849
18707.6 | 128.9823 | 2725.7341 | 0.27257341 | -804.6668 | -0.08046668 | [9 empty] | 10170.4 | 70.12135 | 1290.5028 | 0.12905028 | -314.7273 | -0.03147273
18713.9 | 129.0258 | 2726.1809 | 0.27261809 | -805.1022 | -0.08051022 | [9 empty] | 10173.6 | 70.14341 | 1291.1306 | 0.12911306 | -314.3483 | -0.03143483
18721.7 | 129.0796 | 2728.0488 | 0.27280488 | -805.4442 | -0.08054442 | [9 empty] | 10177 | 70.16685 | 1291.0161 | 0.12910161 | -314.6403 | -0.03146403
18729 | 129.1299 | 2728.5254 | 0.27285254 | -805.9107 | -0.08059107 | [9 empty] | 10181.8 | 70.19994 | 1291.6143 | 0.12916143 | -314.9325 | -0.03149325
18735.8 | 129.1768 | 2729.2793 | 0.27292793 | -806.5761 | -0.08065761 | [9 empty] | 10186.9 | 70.23511 | 1292.2903 | 0.12922903 | -315.2061 | -0.03152061
18742.8 | 129.225 | 2730.1731 | 0.27301731 | -807.2226 | -0.08072226 | [9 empty] | 10190.6 | 70.26062 | 1292.8037 | 0.12928037 | -315.3367 | -0.03153367
18749.4 | 129.2705 | 2731.2891 | 0.27312891 | -807.4589 | -0.08074589 | [9 empty] | 10194.7 | 70.28889 | 1292.8312 | 0.12928312 | -315.4361 | -0.03154361
18757.6 | 129.3271 | 2731.9514 | 0.27319514 | -807.7637 | -0.08077637 | [9 empty] | 10198.6 | 70.31577 | 1293.1978 | 0.12931978 | -315.8655 | -0.03158655
18765 | 129.3781 | 2732.9141 | 0.27329141 | -808.6031 | -0.08086031 | [9 empty] | 10202 | 70.33922 | 1294.3849 | 0.12943849 | -315.6229 | -0.03156229
18772.4 | 129.4291 | 2734.7288 | 0.27347288 | -809.4612 | -0.08094612 | [9 empty] | 10206.5 | 70.37024 | 1294.6117 | 0.12946117 | -315.5357 | -0.03155357
18779.6 | 129.4788 | 2734.699 | 0.2734699 | -809.7721 | -0.08097721 | [9 empty] | 10210.8 | 70.39989 | 1294.5796 | 0.12945796 | -316.1078 | -0.03161078
18786.5 | 129.5263 | 2735.6479 | 0.27356479 | -810.2633 | -0.08102633 | [9 empty] | 10215.1 | 70.42954 | 1294.7721 | 0.12947721 | -316.2944 | -0.03162944
18794.1 | 129.5787 | 2736.9609 | 0.27369609 | -810.4683 | -0.08104683 | [9 empty] | 10218.9 | 70.45574 | 1295.8813 | 0.12958813 | -316.3814 | -0.03163814
18800.7 | 129.6242 | 2738.7253 | 0.27387253 | -811.1401 | -0.08111401 | [9 empty] | 10222.2 | 70.47849 | 1296.3785 | 0.12963785 | -316.6739 | -0.03166739
18807.9 | 129.6739 | 2738.8101 | 0.27388101 | -811.8179 | -0.08118179 | [9 empty] | 10227.2 | 70.51296 | 1297.4625 | 0.12974625 | -316.655 | -0.0316655
18813.7 | 129.7139 | 2740.2151 | 0.27402151 | -812.2534 | -0.08122534 | [9 empty] | 10232.2 | 70.54744 | 1296.9606 | 0.12969606 | -316.8789 | -0.03168789
18821 | 129.7642 | 2740.7512 | 0.27407512 | -812.5269 | -0.08125269 | [9 empty] | 10235.9 | 70.57295 | 1298.3058 | 0.12983058 | -316.6613 | -0.03166613
18828.5 | 129.8159 | 2741.3723 | 0.27413723 | -813.2234 | -0.08132234 | [9 empty] | 10239.5 | 70.59777 | 1298.3425 | 0.12983425 | -317.0219 | -0.03170219
18836.7 | 129.8724 | 2742.5754 | 0.27425754 | -813.3911 | -0.08133911 | [9 empty] | 10243.8 | 70.62741 | 1299.2728 | 0.12992728 | -317.2145 | -0.03172145
18842.9 | 129.9152 | 2742.7795 | 0.27427795 | -814.3488 | -0.08143488 | [9 empty] | 10247.7 | 70.6543 | 1299.8505 | 0.12998505 | -317.4881 | -0.03174881
18850 | 129.9641 | 2743.6985 | 0.27436985 | -814.61 | -0.081461 | [9 empty] | 10252.4 | 70.68671 | 1299.2179 | 0.12992179 | -317.8177 | -0.03178177
18857.3 | 130.0145 | 2745.6028 | 0.27456028 | -815.0513 | -0.08150513 | [9 empty] | 10256.5 | 70.71498 | 1300.9963 | 0.13009963 | -317.6933 | -0.03176933
18864.4 | 130.0634 | 2746.2786 | 0.27462786 | -816.1769 | -0.08161769 | [9 empty] | 10260.7 | 70.74393 | 1302.0824 | 0.13020824 | -317.625 | -0.0317625
18870.3 | 130.1041 | 2746.6406 | 0.27466406 | -815.7976 | -0.08157976 | [9 empty] | 10264.3 | 70.76875 | 1300.9985 | 0.13009985 | -318.0229 | -0.03180229
18878.4 | 130.16 | 2748.1326 | 0.27481326 | -816.5314 | -0.08165314 | [9 empty] | 10269.1 | 70.80185 | 1302.4056 | 0.13024056 | -318.0479 | -0.03180479
18884.5 | 130.202 | 2749.8813 | 0.27498813 | -817.4828 | -0.08174828 | [9 empty] | 10272.4 | 70.8246 | 1302.3208 | 0.13023208 | -318.2841 | -0.03182841
18892.1 | 130.2544 | 2749.8538 | 0.27498538 | -817.9739 | -0.08179739 | [9 empty] | 10276.8 | 70.85494 | 1302.699 | 0.1302699 | -318.4148 | -0.03184148
18899.7 | 130.3068 | 2751.0337 | 0.27510337 | -818.5024 | -0.08185024 | [9 empty] | 10278.6 | 70.86735 | 1303.2008 | 0.13032008 | -318.7133 | -0.03187133
18905.9 | 130.3496 | 2752.3606 | 0.27523606 | -818.5272 | -0.08185272 | [9 empty] | 10284 | 70.90458 | 1304.0785 | 0.13040785 | -318.3651 | -0.03183651
18913.1 | 130.3992 | 2752.7524 | 0.27527524 | -819.5224 | -0.08195224 | [9 empty] | 10288.3 | 70.93423 | 1305.073 | 0.1305073 | -318.7506 | -0.03187506
18920.2 | 130.4482 | 2753.832 | 0.2753832 | -819.7524 | -0.08197524 | [9 empty] | 10292.1 | 70.96042 | 1304.7384 | 0.13047384 | -318.763 | -0.0318763
18928.5 | 130.5054 | 2754.8357 | 0.27548357 | -820.6415 | -0.08206415 | [9 empty] | 10296.6 | 70.99145 | 1304.7109 | 0.13047109 | -319.0431 | -0.03190431
18936.6 | 130.5612 | 2755.8279 | 0.27558279 | -820.971 | -0.0820971 | [9 empty] | 10301.1 | 71.02248 | 1305.6575 | 0.13056575 | -319.4907 | -0.03194907
18943.1 | 130.606 | 2757.416 | 0.2757416 | -821.4872 | -0.08214872 | [9 empty] | 10306.1 | 71.05695 | 1305.5016 | 0.13055016 | -319.5714 | -0.03195714
18951.3 | 130.6626 | 2758.1563 | 0.27581563 | -821.6365 | -0.08216365 | [9 empty] | 10310.7 | 71.08867 | 1306.5076 | 0.13065076 | -319.789 | -0.0319789
18957.5 | 130.7053 | 2758.8779 | 0.27588779 | -822.9237 | -0.08229237 | [9 empty] | 10316.2 | 71.12659 | 1307.0599 | 0.13070599 | -319.882 | -0.0319882
18965.5 | 130.7605 | 2759.5769 | 0.27595769 | -823.4833 | -0.08234833 | [9 empty] | 10319.5 | 71.14934 | 1308.2974 | 0.13082974 | -319.4657 | -0.03194657
18971.4 | 130.8012 | 2760.4639 | 0.27604639 | -823.247 | -0.0823247 | [9 empty] | 10323.7 | 71.1783 | 1307.4128 | 0.13074128 | -320.019 | -0.0320019
18978.9 | 130.8529 | 2761.6052 | 0.27616052 | -823.5392 | -0.08235392 | [9 empty] | 10327.4 | 71.20381 | 1308.5426 | 0.13085426 | -320.0129 | -0.03200129
18986.4 | 130.9046 | 2763.4546 | 0.27634546 | -824.6338 | -0.08246338 | [9 empty] | 10331.8 | 71.23414 | 1308.7306 | 0.13087306 | -320.4605 | -0.03204605
18993.8 | 130.9556 | 2764.0869 | 0.27640869 | -825.0875 | -0.08250875 | [9 empty] | 10336.3 | 71.26517 | 1309.6815 | 0.13096815 | -319.9693 | -0.03199693
19002.5 | 131.0156 | 2764.9897 | 0.27649897 | -825.7158 | -0.08257158 | [9 empty] | 10342.6 | 71.3086 | 1310.4996 | 0.13104996 | -320.3861 | -0.03203861
19012.2 | 131.0825 | 2766.1472 | 0.27661472 | -825.8525 | -0.08258525 | [9 empty] | 10349.1 | 71.35342 | 1310.2773 | 0.13102773 | -321.2253 | -0.03212253
19022.2 | 131.1514 | 2768.3611 | 0.27683611 | -827.0772 | -0.08270772 | [9 empty] | 10355.2 | 71.39548 | 1311.3751 | 0.13113751 | -321.0326 | -0.03210326
19031.1 | 131.2128 | 2768.4846 | 0.27684846 | -827.2578 | -0.08272578 | [9 empty] | 10359.8 | 71.42719 | 1313.1534 | 0.13131534 | -321.1509 | -0.03211509
19040 | 131.2741 | 2770.0454 | 0.27700454 | -828.0538 | -0.08280538 | [9 empty] | 10365 | 71.46304 | 1311.4896 | 0.13114896 | -321.3062 | -0.03213062
19048.8 | 131.3348 | 2770.916 | 0.2770916 | -828.7437 | -0.08287437 | [9 empty] | 10370 | 71.49752 | 1313.6506 | 0.13136506 | -321.4555 | -0.03214555
19055.6 | 131.3817 | 2771.9727 | 0.27719727 | -829.2538 | -0.08292538 | [9 empty] | 10376 | 71.53889 | 1314.5466 | 0.13145466 | -321.1945 | -0.03211945
19064.3 | 131.4417 | 2772.8662 | 0.27728662 | -829.5894 | -0.08295894 | [9 empty] | 10381.4 | 71.57612 | 1314.3176 | 0.13143176 | -321.8723 | -0.03218723
19073.3 | 131.5037 | 2774.1267 | 0.27741267 | -830.311 | -0.0830311 | [9 empty] | 10385.5 | 71.60438 | 1314.6223 | 0.13146223 | -321.785 | -0.0321785
19080.6 | 131.5541 | 2775.5889 | 0.27755889 | -830.7897 | -0.08307897 | [9 empty] | 10390 | 71.63541 | 1314.8997 | 0.13148997 | -322.1582 | -0.03221582
19088.6 | 131.6092 | 2776.4709 | 0.27764709 | -831.567 | -0.0831567 | [9 empty] | 10393.8 | 71.66161 | 1316.6825 | 0.13166825 | -322.1643 | -0.03221643
19096.2 | 131.6616 | 2777.468 | 0.2777468 | -831.9402 | -0.08319402 | [9 empty] | 10398.2 | 71.69195 | 1316.7855 | 0.13167855 | -322.3695 | -0.03223695
19103.6 | 131.7126 | 2778.3274 | 0.27783274 | -832.4874 | -0.08324874 | [9 empty] | 10403.3 | 71.72711 | 1316.7124 | 0.13167124 | -322.6308 | -0.03226308
19110.1 | 131.7574 | 2779.7551 | 0.27797551 | -833.1463 | -0.08331463 | [9 empty] | 10407.5 | 71.75607 | 1317.1958 | 0.13171958 | -322.7425 | -0.03227425
19116.8 | 131.8036 | 2780.7405 | 0.27807405 | -833.2086 | -0.08332086 | [9 empty] | 10412.8 | 71.79261 | 1318.1813 | 0.13181813 | -323.097 | -0.0323097
19122.1 | 131.8402 | 2781.1118 | 0.27811118 | -834.2156 | -0.08342156 | [9 empty] | 10415.9 | 71.81398 | 1317.8834 | 0.13178834 | -322.9106 | -0.03229106
19125.5 | 131.8636 | 2781.4072 | 0.27814072 | -834.6635 | -0.08346635 | [9 empty] | 10418.8 | 71.83398 | 1319.4714 | 0.13194714 | -323.5014 | -0.03235014
19129.2 | 131.8891 | 2781.916 | 0.2781916 | -835.049 | -0.0835049 | [9 empty] | 10423.8 | 71.86845 | 1319.6593 | 0.13196593 | -323.4331 | -0.03234331
19132.3 | 131.9105 | 2783.4744 | 0.27834744 | -835.2294 | -0.08352294 | [9 empty] | 10428.6 | 71.90154 | 1319.0154 | 0.13190154 | -323.4389 | -0.03234389
19137.4 | 131.9457 | 2783.9211 | 0.27839211 | -835.9694 | -0.08359694 | [9 empty] | 10432 | 71.92499 | 1320.4683 | 0.13204683 | -323.4515 | -0.03234515
19142.4 | 131.9801 | 2783.9854 | 0.27839854 | -835.8824 | -0.08358824 | [9 empty] | 10435.6 | 71.94981 | 1320.5278 | 0.13205278 | -323.3832 | -0.03233832
19148.5 | 132.0222 | 2786.041 | 0.2786041 | -836.7529 | -0.08367529 | [9 empty] | 10440.5 | 71.98359 | 1321.3254 | 0.13213254 | -324.0486 | -0.03240486
19155.3 | 132.0691 | 2786.1006 | 0.27861006 | -836.7654 | -0.08367654 | [9 empty] | 10444.5 | 72.01117 | 1321.3208 | 0.13213208 | -323.9367 | -0.03239367
19162.4 | 132.118 | 2786.4626 | 0.27864626 | -837.6483 | -0.08376483 | [9 empty] | 10448 | 72.0353 | 1323.1174 | 0.13231174 | -323.7002 | -0.03237002
19170.3 | 132.1725 | 2787.9912 | 0.27879912 | -838.0651 | -0.08380651 | [9 empty] | 10452.5 | 72.06633 | 1322.6384 | 0.13226384 | -323.9304 | -0.03239304
19178.4 | 132.2284 | 2789.6709 | 0.27896709 | -838.5002 | -0.08385002 | [9 empty] | 10455.8 | 72.08908 | 1323.6056 | 0.13236056 | -324.4216 | -0.03244216
19188.8 | 132.3001 | 2790.6584 | 0.27906584 | -839.0911 | -0.08390911 | [9 empty] | 10459.8 | 72.11666 | 1323.8943 | 0.13238943 | -324.4591 | -0.03244591
19199.1 | 132.3711 | 2791.7998 | 0.27917998 | -839.7689 | -0.08397689 | [9 empty] | 10463.4 | 72.14148 | 1323.2183 | 0.13232183 | -324.6082 | -0.03246082
19208.4 | 132.4352 | 2793.113 | 0.2793113 | -840.7697 | -0.08407697 | [9 empty] | 10469.4 | 72.18285 | 1323.8164 | 0.13238164 | -324.4339 | -0.03244339
19219.5 | 132.5117 | 2794.2634 | 0.27942634 | -841.2797 | -0.08412797 | [9 empty] | 10471.3 | 72.19595 | 1325.3127 | 0.13253127 | -324.7385 | -0.03247385
19228.7 | 132.5752 | 2796.1563 | 0.27961563 | -841.8766 | -0.08418766 | [9 empty] | 10474.9 | 72.22077 | 1326.399 | 0.1326399 | -324.5769 | -0.03245769
19236.7 | 132.6303 | 2796.2227 | 0.27962227 | -842.2559 | -0.08422559 | [9 empty] | 10478.6 | 72.24628 | 1326.1563 | 0.13261563 | -324.9128 | -0.03249128
19245.6 | 132.6917 | 2798.0261 | 0.27980261 | -842.8469 | -0.08428469 | [9 empty] | 10482.9 | 72.27592 | 1325.629 | 0.1325629 | -325.0557 | -0.03250557
19254.6 | 132.7537 | 2798.5854 | 0.27985854 | -843.4001 | -0.08434001 | [9 empty] | 10487.7 | 72.30902 | 1327.0017 | 0.13270017 | -325.3729 | -0.03253729
19261.5 | 132.8013 | 2800.3774 | 0.28003774 | -843.823 | -0.0843823 | [9 empty] | 10491.1 | 72.33246 | 1326.4357 | 0.13264357 | -325.6094 | -0.03256094
19269.7 | 132.8578 | 2800.9871 | 0.28009871 | -844.849 | -0.0844849 | [9 empty] | 10495.6 | 72.36349 | 1327.79 | 0.132779 | -325.8205 | -0.03258205
19278.3 | 132.9171 | 2802.1145 | 0.28021145 | -845.1973 | -0.08451973 | [9 empty] | 10499.8 | 72.39244 | 1327.8497 | 0.13278497 | -325.7958 | -0.03257958
19286.2 | 132.9716 | 2802.896 | 0.2802896 | -845.8254 | -0.08458254 | [9 empty] | 10505.5 | 72.43174 | 1327.2997 | 0.13272997 | -326.1317 | -0.03261317
19293.1 | 133.0192 | 2804.2344 | 0.28042344 | -846.783 | -0.0846783 | [9 empty] | 10510 | 72.46277 | 1329.754 | 0.1329754 | -326.1813 | -0.03261813
19301.3 | 133.0757 | 2805.5269 | 0.28055269 | -847.0006 | -0.08470006 | [9 empty] | 10515.5 | 72.50069 | 1328.8168 | 0.13288168 | -326.3059 | -0.03263059
19308.1 | 133.1226 | 2806.7139 | 0.28067139 | -847.5042 | -0.08475042 | [9 empty] | 10520.1 | 72.5324 | 1329.5317 | 0.13295317 | -326.2434 | -0.03262434
19315.2 | 133.1715 | 2807.4014 | 0.28074014 | -848.2937 | -0.08482937 | [9 empty] | 10525 | 72.56619 | 1330.3796 | 0.13303796 | -326.2499 | -0.03262499
19322.7 | 133.2232 | 2807.9924 | 0.28079924 | -848.499 | -0.0848499 | [9 empty] | 10529.8 | 72.59928 | 1331.6744 | 0.13316744 | -326.4673 | -0.03264673
19329.7 | 133.2715 | 2808.8657 | 0.28088657 | -849.1707 | -0.08491707 | [9 empty] | 10533.2 | 72.62272 | 1331.9196 | 0.13319196 | -326.6289 | -0.03266289
19337.9 | 133.328 | 2810.3369 | 0.28103369 | -849.8795 | -0.08498795 | [9 empty] | 10537.3 | 72.65099 | 1333.0837 | 0.13330837 | -327.0457 | -0.03270457
19344.6 | 133.3742 | 2810.9832 | 0.28109832 | -850.5822 | -0.08505822 | [9 empty] | 10542.3 | 72.68547 | 1333.0082 | 0.13330082 | -327.5742 | -0.03275742
19354.6 | 133.4432 | 2812.6606 | 0.28126606 | -850.7252 | -0.08507252 | [9 empty] | 10546.8 | 72.71649 | 1332.5819 | 0.13325819 | -327.5866 | -0.03275866
19361.4 | 133.4901 | 2814.1042 | 0.28141042 | -851.1105 | -0.08511105 | [9 empty] | 10550.8 | 72.74407 | 1333.6338 | 0.13336338 | -327.6239 | -0.03276239
19368.4 | 133.5383 | 2814.636 | 0.2814636 | -852.1431 | -0.08521431 | [9 empty] | 10555 | 72.77303 | 1334.2181 | 0.13342181 | -327.4933 | -0.03274933
19374.3 | 133.579 | 2816.0544 | 0.28160544 | -852.0558 | -0.08520558 | [9 empty] | 10558.5 | 72.79716 | 1334.8644 | 0.13348644 | -327.6365 | -0.03276365
19382 | 133.6321 | 2816.7075 | 0.28167075 | -853.0074 | -0.08530074 | [9 empty] | 10562.5 | 72.82474 | 1336.0399 | 0.13360399 | -327.6615 | -0.03276615
19389.7 | 133.6852 | 2818.6809 | 0.28186809 | -853.598 | -0.0853598 | [9 empty] | 10566.8 | 72.85438 | 1336.189 | 0.1336189 | -328.0591 | -0.03280591
19396.8 | 133.7341 | 2818.8848 | 0.28188848 | -854.1514 | -0.08541514 | [9 empty] | 10570.3 | 72.87852 | 1336.8397 | 0.13368397 | -328.0034 | -0.03280034
19403.8 | 133.7824 | 2819.2378 | 0.28192378 | -854.4687 | -0.08544687 | [9 empty] | 10573.8 | 72.90265 | 1336.8444 | 0.13368444 | -328.1898 | -0.03281898
19410.1 | 133.8258 | 2820.2046 | 0.28202046 | -854.8169 | -0.08548169 | [9 empty] | 10577.8 | 72.93023 | 1336.402 | 0.1336402 | -328.221 | -0.0328221
19417.5 | 133.8769 | 2821.6255 | 0.28216255 | -855.8552 | -0.08558552 | [9 empty] | 10582.2 | 72.96056 | 1337.9374 | 0.13379374 | -328.0344 | -0.03280344
19424.3 | 133.9237 | 2822.0313 | 0.28220313 | -856.3091 | -0.08563091 | [9 empty] | 10586.6 | 72.9909 | 1338.2468 | 0.13382468 | -328.339 | -0.0328339
19430.8 | 133.9686 | 2823.5598 | 0.28235598 | -856.7259 | -0.08567259 | [9 empty] | 10593.7 | 73.03985 | 1338.3179 | 0.13383179 | -328.5319 | -0.03285319
19437.8 | 134.0168 | 2824.9187 | 0.28249187 | -857.2482 | -0.08572482 | [9 empty] | 10600 | 73.08329 | 1340.0435 | 0.13400435 | -328.5132 | -0.03285132
19444.2 | 134.0609 | 2824.9072 | 0.28249072 | -857.7394 | -0.08577394 | [9 empty] | 10605.5 | 73.12121 | 1339.734 | 0.1339734 | -328.9361 | -0.03289361
19451.2 | 134.1092 | 2826.1858 | 0.28261858 | -858.2867 | -0.08582867 | [9 empty] | 10610.8 | 73.15775 | 1341.1595 | 0.13411595 | -328.8242 | -0.03288242
19458.7 | 134.1609 | 2826.6992 | 0.28266992 | -858.9209 | -0.08589209 | [9 empty] | 10616.5 | 73.19705 | 1340.1031 | 0.13401031 | -329.2034 | -0.03292034
19463.6 | 134.1947 | 2827.8152 | 0.28278152 | -859.2876 | -0.08592876 | [9 empty] | 10621.1 | 73.22876 | 1341.9845 | 0.13419845 | -329.9871 | -0.03299871
19472.1 | 134.2533 | 2828.9473 | 0.28289473 | -859.7354 | -0.08597354 | [9 empty] | 10626.1 | 73.26324 | 1342.4084 | 0.13424084 | -329.9805 | -0.03299805
19480 | 134.3078 | 2830.075 | 0.2830075 | -860.5998 | -0.08605998 | [9 empty] | 10631.6 | 73.30116 | 1342.4727 | 0.13424727 | -330.1111 | -0.03301111
19485.3 | 134.3443 | 2831.6929 | 0.28316929 | -860.7054 | -0.08607054 | [9 empty] | 10636.8 | 73.33701 | 1342.9906 | 0.13429906 | -329.707 | -0.0329707
19492.1 | 134.3912 | 2831.8508 | 0.28318508 | -861.265 | -0.0861265 | [9 empty] | 10640.3 | 73.36114 | 1343.7743 | 0.13437743 | -329.8998 | -0.03298998
19498.6 | 134.436 | 2832.8706 | 0.28328706 | -862.0363 | -0.08620363 | [9 empty] | 10644.9 | 73.39286 | 1345.3143 | 0.13453143 | -330.5277 | -0.03305277
19505.4 | 134.4829 | 2834.7131 | 0.28347131 | -862.6082 | -0.08626082 | [9 empty] | 10649.1 | 73.42181 | 1344.6864 | 0.13446864 | -330.5963 | -0.03305963
19513.6 | 134.5394 | 2835.4832 | 0.28354832 | -863.174 | -0.0863174 | [9 empty] | 10653.1 | 73.44939 | 1345.6191 | 0.13456191 | -330.8885 | -0.03308885
19521.4 | 134.5932 | 2836.4341 | 0.28364341 | -864.0323 | -0.08640323 | [9 empty] | 10657.7 | 73.48111 | 1344.998 | 0.1344998 | -331.1871 | -0.03311871
19528.6 | 134.6429 | 2836.9336 | 0.28369336 | -864.0818 | -0.08640818 | [9 empty] | 10662.2 | 73.51213 | 1346.9987 | 0.13469987 | -331.0189 | -0.03310189
19537.4 | 134.7035 | 2837.6257 | 0.28376257 | -864.6042 | -0.08646042 | [9 empty] | 10664.2 | 73.52592 | 1346.3638 | 0.13463638 | -331.2617 | -0.03312617
19543.4 | 134.7449 | 2839.3469 | 0.28393469 | -864.4363 | -0.08644363 | [9 empty] | 10669.8 | 73.56453 | 1347.3722 | 0.13473722 | -331.0189 | -0.03310189
19549.4 | 134.7863 | 2840.032 | 0.2840032 | -865.4374 | -0.08654374 | [9 empty] | 10674.4 | 73.59625 | 1348.9717 | 0.13489717 | -331.5101 | -0.03315101
19558.7 | 134.8504 | 2841.0242 | 0.28410242 | -865.9598 | -0.08659598 | [9 empty] | 10678 | 73.62107 | 1347.7181 | 0.13477181 | -331.4418 | -0.03314418
19566.6 | 134.9049 | 2841.9294 | 0.28419294 | -866.9238 | -0.08669238 | [9 empty] | 10682.4 | 73.65141 | 1348.7174 | 0.13487174 | -331.6223 | -0.03316223
19573.8 | 134.9545 | 2843.4717 | 0.28434717 | -867.4087 | -0.08674087 | [9 empty] | 10686.1 | 73.67692 | 1349.0153 | 0.13490153 | -331.8835 | -0.03318835
19581 | 135.0041 | 2844.1021 | 0.28441021 | -868.1548 | -0.08681548 | [9 empty] | 10690.6 | 73.70794 | 1350.2505 | 0.13502505 | -331.8523 | -0.03318523
19588.8 | 135.0579 | 2844.6084 | 0.28446084 | -868.1672 | -0.08681672 | [9 empty] | 10694.1 | 73.73207 | 1349.2238 | 0.13492238 | -332.1009 | -0.03321009
19598.4 | 135.1241 | 2846.8015 | 0.28468015 | -869.5974 | -0.08695974 | [9 empty] | 10697.6 | 73.75621 | 1351.0618 | 0.13510618 | -332.4991 | -0.03324991
19606.9 | 135.1827 | 2847.6584 | 0.28476584 | -869.9519 | -0.08699519 | [9 empty] | 10701.7 | 73.78447 | 1351.442 | 0.1351442 | -332.1695 | -0.03321695
19614.4 | 135.2344 | 2848.8777 | 0.28488777 | -871.0586 | -0.08710586 | [9 empty] | 10705.5 | 73.81067 | 1351.5498 | 0.13515498 | -332.8783 | -0.03328783
19622.4 | 135.2896 | 2849.8494 | 0.28498494 | -870.8349 | -0.08708349 | [9 empty] | 10709.3 | 73.83687 | 1352.3336 | 0.13523336 | -332.9219 | -0.03329219
19629.5 | 135.3385 | 2850.2161 | 0.28502161 | -871.4755 | -0.08714755 | [9 empty] | 10714.5 | 73.87272 | 1351.6987 | 0.13516987 | -333.2265 | -0.03332265
19636.3 | 135.3854 | 2851.5933 | 0.28515933 | -872.1595 | -0.08721595 | [9 empty] | 10717.4 | 73.89272 | 1353.4611 | 0.13534611 | -333.4381 | -0.03334381
19642.9 | 135.4309 | 2852.7209 | 0.28527209 | -872.6567 | -0.08726567 | [9 empty] | 10722 | 73.92443 | 1353.4496 | 0.13534496 | -333.2762 | -0.03332762
19651.6 | 135.4909 | 2852.4663 | 0.28524663 | -873.3719 | -0.08733719 | [9 empty] | 10725.4 | 73.94788 | 1354.8704 | 0.13548704 | -332.5863 | -0.03325863
19657.3 | 135.5302 | 2854.8818 | 0.28548818 | -873.5088 | -0.08735088 | [9 empty] | 10729.7 | 73.97752 | 1353.9927 | 0.13539927 | -333.4691 | -0.03334691
19665 | 135.5833 | 2855.6885 | 0.28556885 | -874.0807 | -0.08740807 | [9 empty] | 10732.5 | 73.99683 | 1354.9482 | 0.13549482 | -333.3322 | -0.03333322
19670.9 | 135.624 | 2856.4951 | 0.28564951 | -874.7151 | -0.08747151 | [9 empty] | 10738.3 | 74.03682 | 1355.3699 | 0.13553699 | -334.097 | -0.0334097
19678.5 | 135.6764 | 2856.8091 | 0.28568091 | -875.5112 | -0.08755112 | [9 empty] | 10741.1 | 74.05612 | 1356.674 | 0.1356674 | -334.097 | -0.0334097
19685.5 | 135.7246 | 2858.1704 | 0.28581704 | -875.7348 | -0.08757348 | [9 empty] | 10745.6 | 74.08715 | 1356.2179 | 0.13562179 | -333.7674 | -0.03337674
19693.1 | 135.777 | 2858.9175 | 0.28589175 | -876.4935 | -0.08764935 | [9 empty] | 10749.5 | 74.11404 | 1356.5341 | 0.13565341 | -333.9852 | -0.03339852
19699.9 | 135.8239 | 2860.446 | 0.2860446 | -876.6239 | -0.08766239 | [9 empty] | 10753.2 | 74.13955 | 1357.5264 | 0.13575264 | -334.2215 | -0.03342215
19706.9 | 135.8722 | 2861.2847 | 0.28612847 | -877.1214 | -0.08771214 | [9 empty] | 10757.8 | 74.17126 | 1357.524 | 0.1357524 | -334.3706 | -0.03343706
19714.2 | 135.9225 | 2861.9539 | 0.28619539 | -877.9485 | -0.08779485 | [9 empty] | 10762.7 | 74.20505 | 1357.9962 | 0.13579962 | -334.2152 | -0.03342152
19721.5 | 135.9728 | 2864.0554 | 0.28640554 | -878.191 | -0.0878191 | [9 empty] | 10766.7 | 74.23263 | 1358.1566 | 0.13581566 | -334.433 | -0.0334433
19728.8 | 136.0232 | 2864.4197 | 0.28644197 | -879.2791 | -0.08792791 | [9 empty] | 10772.2 | 74.27055 | 1358.9702 | 0.13589702 | -334.5324 | -0.03345324
19735.3 | 136.068 | 2865.9526 | 0.28659526 | -879.6087 | -0.08796087 | [9 empty] | 10776.3 | 74.29881 | 1359.1901 | 0.13591901 | -334.5264 | -0.03345264
19742.8 | 136.1197 | 2866.4546 | 0.28664546 | -879.8823 | -0.08798823 | [9 empty] | 10781.8 | 74.33673 | 1359.9486 | 0.13599486 | -334.9366 | -0.03349366
19750.7 | 136.1742 | 2867.4033 | 0.28674033 | -880.5726 | -0.08805726 | [9 empty] | 10785.5 | 74.36224 | 1360.0815 | 0.13600815 | -334.887 | -0.0334887
19758 | 136.2245 | 2867.7905 | 0.28677905 | -881.2751 | -0.08812751 | [9 empty] | 10791.7 | 74.40499 | 1361.5529 | 0.13615529 | -335.5831 | -0.03355831
19765.1 | 136.2734 | 2869.2251 | 0.28692251 | -881.5177 | -0.08815177 | [9 empty] | 10795.7 | 74.43257 | 1360.9639 | 0.13609639 | -335.2848 | -0.03352848
19772.4 | 136.3238 | 2869.7361 | 0.28697361 | -882.2018 | -0.08822018 | [9 empty] | 10799.1 | 74.45601 | 1361.3099 | 0.13613099 | -335.6391 | -0.03356391
19779.8 | 136.3748 | 2871.9751 | 0.28719751 | -882.7615 | -0.08827615 | [9 empty] | 10803.8 | 74.48842 | 1362.7537 | 0.13627537 | -336.0186 | -0.03360186
19786.2 | 136.4189 | 2872.053 | 0.2872053 | -883.402 | -0.0883402 | [9 empty] | 10809.6 | 74.52841 | 1362.8865 | 0.13628865 | -336.2672 | -0.03362672
19794.7 | 136.4775 | 2873.6663 | 0.28736663 | -883.918 | -0.0883918 | [9 empty] | 10812.9 | 74.55116 | 1363.9912 | 0.13639912 | -336.3046 | -0.03363046
19800.5 | 136.5175 | 2874.4248 | 0.28744248 | -884.4651 | -0.08844651 | [9 empty] | 10817.1 | 74.58012 | 1365.2561 | 0.13652561 | -336.0559 | -0.03360559
19806.9 | 136.5616 | 2874.8467 | 0.28748467 | -885.0247 | -0.08850247 | [9 empty] | 10820.9 | 74.60632 | 1365.2653 | 0.13652653 | -335.9253 | -0.03359253
19813.2 | 136.6051 | 2875.7839 | 0.28757839 | -885.74 | -0.088574 | [9 empty] | 10825.7 | 74.63941 | 1364.8917 | 0.13648917 | -336.3109 | -0.03363109
19820.6 | 136.6561 | 2877.9082 | 0.28779082 | -886.3495 | -0.08863495 | [9 empty] | 10829.2 | 74.66354 | 1366.1934 | 0.13661934 | -336.4102 | -0.03364102
19827.9 | 136.7064 | 2877.8074 | 0.28778074 | -886.6664 | -0.08866664 | [9 empty] | 10833.6 | 74.69388 | 1365.7694 | 0.13657694 | -336.2425 | -0.03362425
19834.3 | 136.7506 | 2878.2017 | 0.28782017 | -887.1451 | -0.08871451 | [9 empty] | 10838.6 | 74.72835 | 1366.7778 | 0.13667778 | -336.9388 | -0.03369388
19842.9 | 136.8098 | 2879.886 | 0.2879886 | -888.1027 | -0.08881027 | [9 empty] | 10842.7 | 74.75662 | 1366.8351 | 0.13668351 | -337.2126 | -0.03372126
19848.5 | 136.8485 | 2880.9834 | 0.28809834 | -888.5939 | -0.08885939 | [9 empty] | 10846 | 74.77937 | 1367.298 | 0.1367298 | -337.144 | -0.0337144
19856.1 | 136.9009 | 2881.52 | 0.288152 | -888.874 | -0.0888874 | [9 empty] | 10849.8 | 74.80557 | 1368.3246 | 0.13683246 | -336.8643 | -0.03368643
19861.8 | 136.9402 | 2882.7368 | 0.28827368 | -889.5019 | -0.08895019 | [9 empty] | 10853.4 | 74.83039 | 1369.4567 | 0.13694567 | -337.2809 | -0.03372809
19868.7 | 136.9877 | 2884.3135 | 0.28843135 | -889.9061 | -0.08899061 | [9 empty] | 10857.1 | 74.8559 | 1368.6088 | 0.13686088 | -337.5668 | -0.03375668
19876.1 | 137.0387 | 2884.7078 | 0.28847078 | -890.6275 | -0.08906275 | [9 empty] | 10861.2 | 74.88417 | 1370.2793 | 0.13702793 | -337.5358 | -0.03375358
19883.8 | 137.0918 | 2886.0024 | 0.28860024 | -891.4483 | -0.08914483 | [9 empty] | 10865.9 | 74.91657 | 1370.3345 | 0.13703345 | -337.8964 | -0.03378964
19891.2 | 137.1429 | 2887.0427 | 0.28870427 | -891.6659 | -0.08916659 | [9 empty] | 10870.1 | 74.94553 | 1369.7386 | 0.13697386 | -337.8031 | -0.03378031
19898.4 | 137.1925 | 2887.3564 | 0.28873564 | -892.2628 | -0.08922628 | [9 empty] | 10873.3 | 74.9676 | 1370.74 | 0.137074 | -338.1451 | -0.03381451
19905 | 137.238 | 2888.8623 | 0.28888623 | -892.7169 | -0.08927169 | [9 empty] | 10878.8 | 75.00552 | 1371.9523 | 0.13719523 | -338.0954 | -0.03380954
19912.5 | 137.2897 | 2889.1855 | 0.28891855 | -893.4816 | -0.08934816 | [9 empty] | 10882.9 | 75.03378 | 1371.707 | 0.1371707 | -338.3318 | -0.03383318
19919.3 | 137.3366 | 2891.0713 | 0.28910713 | -894.2278 | -0.08942278 | [9 empty] | 10887 | 75.06205 | 1373.0684 | 0.13730684 | -338.6798 | -0.03386798
19926.3 | 137.3849 | 2891.7017 | 0.28917017 | -894.29 | -0.089429 | [9 empty] | 10892.4 | 75.09928 | 1372.9423 | 0.13729423 | -338.7358 | -0.03387358
19933.3 | 137.4331 | 2892.7397 | 0.28927397 | -895.3284 | -0.08953284 | [9 empty] | 10895.5 | 75.12066 | 1372.7865 | 0.13727865 | -338.8975 | -0.03388975
19940 | 137.4793 | 2893.6724 | 0.28936724 | -895.8693 | -0.08958693 | [9 empty] | 10899.5 | 75.14823 | 1374.4891 | 0.13744891 | -338.8478 | -0.03388478
19947.7 | 137.5324 | 2895.1392 | 0.28951392 | -896.1928 | -0.08961928 | [9 empty] | 10904.7 | 75.18409 | 1374.3287 | 0.13743287 | -339.3266 | -0.03393266
19955.4 | 137.5855 | 2895.7441 | 0.28957441 | -897.0322 | -0.08970322 | [9 empty] | 10908.1 | 75.20753 | 1374.6267 | 0.13746267 | -338.9101 | -0.03389101
19961.3 | 137.6262 | 2895.9868 | 0.28959868 | -897.7537 | -0.08977537 | [9 empty] | 10913.8 | 75.24683 | 1375.2294 | 0.13752294 | -339.3329 | -0.03393329
19967 | 137.6655 | 2897.3184 | 0.28973184 | -897.6417 | -0.08976417 | [9 empty] | 10917.4 | 75.27165 | 1375.2294 | 0.13752294 | -339.7371 | -0.03397371
19974.2 | 137.7151 | 2898.2075 | 0.28982075 | -898.2695 | -0.08982695 | [9 empty] | 10922.8 | 75.30888 | 1376.7028 | 0.13767028 | -339.8241 | -0.03398241
19982.1 | 137.7696 | 2900.1418 | 0.29001418 | -898.7237 | -0.08987237 | [9 empty] | 10927.2 | 75.33922 | 1376.5791 | 0.13765791 | -339.8861 | -0.03398861
19990 | 137.824 | 2900.1418 | 0.29001418 | -899.1152 | -0.08991152 | [9 empty] | 10932.7 | 75.37714 | 1378.032 | 0.1378032 | -340.0914 | -0.03400914
19995.2 | 137.8599 | 2901.677 | 0.2901677 | -900.0543 | -0.09000543 | [9 empty] | 10936.6 | 75.40403 | 1377.34 | 0.137734 | -339.7684 | -0.03397684
20002.2 | 137.9082 | 2902.2134 | 0.29022134 | -900.3092 | -0.09003092 | [9 empty] | 10942.4 | 75.44402 | 1378.0687 | 0.13780687 | -340.39 | -0.034039
20009.9 | 137.9613 | 2902.4355 | 0.29024355 | -901.1052 | -0.09011052 | [9 empty] | 10946.3 | 75.4709 | 1378.582 | 0.1378582 | -340.4396 | -0.03404396
20016.1 | 138.004 | 2903.8657 | 0.29038657 | -901.7455 | -0.09017455 | [9 empty] | 10950.2 | 75.49779 | 1378.7975 | 0.13787975 | -340.5019 | -0.03405019
20024.4 | 138.0612 | 2904.6677 | 0.29046677 | -901.7331 | -0.09017331 | [9 empty] | 10955.3 | 75.53296 | 1380.9813 | 0.13809813 | -340.9061 | -0.03409061
20031.5 | 138.1102 | 2906.7141 | 0.29067141 | -902.9271 | -0.09029271 | [9 empty] | 10961.7 | 75.57708 | 1379.879 | 0.1379879 | -341.1983 | -0.03411983
20038.1 | 138.1557 | 2907.1792 | 0.29071792 | -903.0514 | -0.09030514 | [9 empty] | 10966.3 | 75.6088 | 1380.8347 | 0.13808347 | -340.9994 | -0.03409994
20044.4 | 138.1991 | 2907.9241 | 0.29079241 | -903.978 | -0.0903978 | [9 empty] | 10970.5 | 75.63776 | 1381.4237 | 0.13814237 | -341.4719 | -0.03414719
20052.7 | 138.2563 | 2909.0471 | 0.29090471 | -904.5002 | -0.09045002 | [9 empty] | 10975.4 | 75.67154 | 1381.7651 | 0.13817651 | -341.6646 | -0.03416646
20061.4 | 138.3163 | 2909.9797 | 0.29099797 | -905.2839 | -0.09052839 | [9 empty] | 10979.5 | 75.69981 | 1382.4205 | 0.13824205 | -341.677 | -0.0341677
20067.3 | 138.357 | 2911.6091 | 0.29116091 | -905.6132 | -0.09056132 | [9 empty] | 10984.2 | 75.73221 | 1383.1836 | 0.13831836 | -342.2617 | -0.03422617
20076.5 | 138.4204 | 2911.9641 | 0.29119641 | -906.403 | -0.0906403 | [9 empty] | 10989.8 | 75.77082 | 1383.5182 | 0.13835182 | -342.2677 | -0.03422677
20083.5 | 138.4687 | 2912.9314 | 0.29129314 | -906.3657 | -0.09063657 | [9 empty] | 10994.1 | 75.80047 | 1383.603 | 0.1383603 | -342.0254 | -0.03420254
20090 | 138.5135 | 2914.0269 | 0.29140269 | -907.1181 | -0.09071181 | [9 empty] | 10997.1 | 75.82115 | 1384.5035 | 0.13845035 | -342.3734 | -0.03423734
20099.5 | 138.579 | 2915.3445 | 0.29153445 | -907.6902 | -0.09076902 | [9 empty] | 11000.3 | 75.84322 | 1385.088 | 0.1385088 | -342.5539 | -0.03425539
20106.3 | 138.6259 | 2915.7158 | 0.29157158 | -908.3804 | -0.09083804 | [9 empty] | 11004.6 | 75.87286 | 1385.5531 | 0.13855531 | -342.3547 | -0.03423547
20113.7 | 138.6769 | 2917.0403 | 0.29170403 | -909.0958 | -0.09090958 | [9 empty] | 11008.5 | 75.89975 | 1386.0436 | 0.13860436 | -342.703 | -0.0342703
20120.6 | 138.7245 | 2917.9707 | 0.29179707 | -909.4871 | -0.09094871 | [9 empty] | 11014.4 | 75.94043 | 1387.3018 | 0.13873018 | -342.9642 | -0.03429642
20126.9 | 138.7679 | 2919.1326 | 0.29191326 | -910.3018 | -0.09103018 | [9 empty] | 11019.4 | 75.9749 | 1387.2788 | 0.13872788 | -343.1011 | -0.03431011
20134.7 | 138.8217 | 2920.6267 | 0.29206267 | -911.222 | -0.0911222 | [9 empty] | 11024.7 | 76.01145 | 1387.304 | 0.1387304 | -343.1072 | -0.03431072
20141.3 | 138.8672 | 2921.7427 | 0.29217427 | -911.5953 | -0.09115953 | [9 empty] | 11030.1 | 76.04868 | 1388.2986 | 0.13882986 | -343.499 | -0.0343499
20148 | 138.9134 | 2922.4714 | 0.29224714 | -912.2108 | -0.09122108 | [9 empty] | 11035.6 | 76.0866 | 1389.9119 | 0.13899119 | -343.4493 | -0.03434493
20153.7 | 138.9527 | 2923.7939 | 0.29237939 | -912.7457 | -0.09127457 | [9 empty] | 11040.7 | 76.12176 | 1390.3885 | 0.13903885 | -343.5613 | -0.03435613
20162.6 | 139.0141 | 2924.2659 | 0.29242659 | -913.1123 | -0.09131123 | [9 empty] | 11045.4 | 76.15416 | 1390.2258 | 0.13902258 | -343.8848 | -0.03438848
20168.8 | 139.0568 | 2925.2742 | 0.29252742 | -914.064 | -0.0914064 | [9 empty] | 11049.6 | 76.18312 | 1390.9385 | 0.13909385 | -343.959 | -0.0343959
20174.8 | 139.0982 | 2925.6865 | 0.29256865 | -914.4122 | -0.09144122 | [9 empty] | 11055.3 | 76.22242 | 1391.1401 | 0.13911401 | -344.2578 | -0.03442578
20180.6 | 139.1382 | 2927.4946 | 0.29274946 | -914.9904 | -0.09149904 | [9 empty] | 11061.1 | 76.26241 | 1392.2631 | 0.13922631 | -343.9156 | -0.03439156
20186.9 | 139.1816 | 2928.1113 | 0.29281113 | -915.0029 | -0.09150029 | [9 empty] | 11065.8 | 76.29482 | 1392.2585 | 0.13922585 | -344.5563 | -0.03445563
20195.4 | 139.2402 | 2929.124 | 0.2929124 | -915.9977 | -0.09159977 | [9 empty] | 11069.6 | 76.32101 | 1393.2462 | 0.13932462 | -344.3634 | -0.03443634
20201.5 | 139.2823 | 2930.4028 | 0.29304028 | -916.3397 | -0.09163397 | [9 empty] | 11073.4 | 76.34721 | 1393.4272 | 0.13934272 | -344.606 | -0.0344606
20209.2 | 139.3354 | 2931.0308 | 0.29310308 | -917.2227 | -0.09172227 | [9 empty] | 11078.3 | 76.381 | 1394.1078 | 0.13941078 | -344.78 | -0.034478
20216.9 | 139.3884 | 2932.1812 | 0.29321812 | -917.5646 | -0.09175646 | [9 empty] | 11082.6 | 76.41065 | 1393.8099 | 0.13938099 | -345.2091 | -0.03452091
20224.3 | 139.4395 | 2933.6272 | 0.29336272 | -918.311 | -0.0918311 | [9 empty] | 11086 | 76.43409 | 1394.6578 | 0.13946578 | -345.321 | -0.0345321
20230.8 | 139.4843 | 2934.019 | 0.2934019 | -918.7588 | -0.09187588 | [9 empty] | 11091.1 | 76.46925 | 1396.2094 | 0.13962094 | -345.3521 | -0.03453521
20237.5 | 139.5305 | 2934.0442 | 0.29340442 | -919.6105 | -0.09196105 | [9 empty] | 11094.4 | 76.492 | 1394.6853 | 0.13946853 | -345.4827 | -0.03454827
20244.3 | 139.5774 | 2935.9531 | 0.29359531 | -919.8095 | -0.09198095 | [9 empty] | 11098.4 | 76.51958 | 1395.8793 | 0.13958793 | -345.4454 | -0.03454454
20252.2 | 139.6318 | 2936.0952 | 0.29360952 | -920.5556 | -0.09205556 | [9 empty] | 11103.4 | 76.55405 | 1396.9426 | 0.13969426 | -345.9492 | -0.03459492
20260.8 | 139.6911 | 2938.1577 | 0.29381577 | -921.4697 | -0.09214697 | [9 empty] | 11107.4 | 76.58163 | 1397.1947 | 0.13971947 | -345.8806 | -0.03458806
20267.8 | 139.7394 | 2938.5793 | 0.29385793 | -921.6376 | -0.09216376 | [9 empty] | 11111 | 76.60645 | 1398.0358 | 0.13980358 | -345.6133 | -0.03456133
20275.3 | 139.7911 | 2940.376 | 0.2940376 | -922.645 | -0.0922645 | [9 empty] | 11113.5 | 76.62369 | 1398.714 | 0.1398714 | -346.0299 | -0.03460299
20283.6 | 139.8483 | 2941.4507 | 0.29414507 | -922.6947 | -0.09226947 | [9 empty] | 11118.4 | 76.65747 | 1399.3167 | 0.13993167 | -346.1418 | -0.03461418
20293.7 | 139.918 | 2943.0276 | 0.29430276 | -923.4285 | -0.09234285 | [9 empty] | 11122.8 | 76.68781 | 1398.3634 | 0.13983634 | -346.7947 | -0.03467947
20301 | 139.9683 | 2943.3413 | 0.29433413 | -924.2928 | -0.09242928 | [9 empty] | 11125.9 | 76.70918 | 1399.1609 | 0.13991609 | -346.7387 | -0.03467387
20306.9 | 140.009 | 2944.1597 | 0.29441597 | -924.585 | -0.0924585 | [9 empty] | 11131.3 | 76.74641 | 1400.875 | 0.1400875 | -346.9129 | -0.03469129
20314 | 140.0579 | 2945.2 | 0.29452 | -925.3002 | -0.09253002 | [9 empty] | 11133.6 | 76.76227 | 1400.0684 | 0.14000684 | -346.8754 | -0.03468754
20320.2 | 140.1007 | 2946.2839 | 0.29462839 | -925.978 | -0.0925978 | [9 empty] | 11137.8 | 76.79123 | 1402.2891 | 0.14022891 | -347.1429 | -0.03471429
20328.2 | 140.1558 | 2947.354 | 0.2947354 | -926.5624 | -0.09265624 | [9 empty] | 11142.3 | 76.82226 | 1401.4297 | 0.14014297 | -347.4911 | -0.03474911
20335.3 | 140.2048 | 2948.6145 | 0.29486145 | -926.9293 | -0.09269293 | [9 empty] | 11146.7 | 76.85259 | 1401.6222 | 0.14016222 | -347.2548 | -0.03472548
20342.6 | 140.2551 | 2950.0745 | 0.29500745 | -927.8184 | -0.09278184 | [9 empty] | 11150.9 | 76.88155 | 1401.6565 | 0.14016565 | -347.8454 | -0.03478454
20353.7 | 140.3316 | 2950.8923 | 0.29508923 | -928.3719 | -0.09283719 | [9 empty] | 11155.1 | 76.91051 | 1402.1996 | 0.14021996 | -348.1379 | -0.03481379
20364.6 | 140.4068 | 2952.6042 | 0.29526042 | -929.3295 | -0.09293295 | [9 empty] | 11159.7 | 76.94222 | 1403.7052 | 0.14037052 | -348.0073 | -0.03480073
20377.3 | 140.4943 | 2954.4675 | 0.29544675 | -929.6216 | -0.09296216 | [9 empty] | 11164.4 | 76.97463 | 1404.0466 | 0.14040466 | -347.8144 | -0.03478144
20388.1 | 140.5688 | 2955.3108 | 0.29553108 | -930.5732 | -0.09305732 | [9 empty] | 11166.8 | 76.99117 | 1404.324 | 0.1404324 | -348.0756 | -0.03480756
20399.6 | 140.6481 | 2956.8394 | 0.29568394 | -931.369 | -0.0931369 | [9 empty] | 11172.3 | 77.0291 | 1405.282 | 0.1405282 | -348.1316 | -0.03481316
20410.5 | 140.7232 | 2958.6174 | 0.29586174 | -932.2707 | -0.09322707 | [9 empty] | 11175.7 | 77.05254 | 1405.0366 | 0.14050366 | -348.3802 | -0.03483802
20420.5 | 140.7922 | 2959.5044 | 0.29595044 | -932.5569 | -0.09325569 | [9 empty] | 11180.3 | 77.08425 | 1405.9374 | 0.14059374 | -348.6664 | -0.03486664
20428.9 | 140.8501 | 2960.6045 | 0.29606045 | -933.222 | -0.0933222 | [9 empty] | 11184.7 | 77.11459 | 1406.6707 | 0.14066707 | -348.7098 | -0.03487098
20438.1 | 140.9135 | 2961.8623 | 0.29618623 | -934.0181 | -0.09340181 | [9 empty] | 11189 | 77.14424 | 1406.8151 | 0.14068151 | -348.5234 | -0.03485234
20446.5 | 140.9715 | 2963.3452 | 0.29633452 | -935.0252 | -0.09350252 | [9 empty] | 11192.5 | 77.16837 | 1407.0465 | 0.14070465 | -348.6974 | -0.03486974
20455 | 141.0301 | 2964.5505 | 0.29645505 | -935.61 | -0.093561 | [9 empty] | 11196.2 | 77.19388 | 1407.86 | 0.140786 | -348.94 | -0.034894
20463 | 141.0852 | 2965.9714 | 0.29659714 | -936.1138 | -0.09361138 | [9 empty] | 11200.5 | 77.22352 | 1407.0945 | 0.14070945 | -349.1639 | -0.03491639
20470.7 | 141.1383 | 2966.0356 | 0.29660356 | -937.2142 | -0.09372142 | [9 empty] | 11203.4 | 77.24352 | 1408.5568 | 0.14085568 | -349.5368 | -0.03495368
20479.3 | 141.1976 | 2967.3049 | 0.29673049 | -937.6186 | -0.09376186 | [9 empty] | 11209 | 77.28213 | 1408.0457 | 0.14080457 | -348.9274 | -0.03489274
20486.5 | 141.2472 | 2968.499 | 0.2968499 | -938.4019 | -0.09384019 | [9 empty] | 11213.7 | 77.31453 | 1409.7094 | 0.14097094 | -349.4748 | -0.03494748
20494 | 141.299 | 2968.9939 | 0.29689939 | -939.3035 | -0.09393035 | [9 empty] | 11219.1 | 77.35177 | 1409.6956 | 0.14096956 | -349.5867 | -0.03495867
20502 | 141.3541 | 2969.6768 | 0.29696768 | -939.3472 | -0.09393472 | [9 empty] | 11225 | 77.39244 | 1409.8514 | 0.14098514 | -349.8604 | -0.03498604
20507.4 | 141.3913 | 2971.1641 | 0.29711641 | -940.2053 | -0.09402053 | [9 empty] | 11230.8 | 77.43243 | 1411.4717 | 0.14114717 | -350.0903 | -0.03500903
20515.3 | 141.4458 | 2972.9358 | 0.29729358 | -940.9142 | -0.09409142 | [9 empty] | 11236.5 | 77.47173 | 1410.9972 | 0.14109972 | -350.3203 | -0.03503203
20522.9 | 141.4982 | 2973.5615 | 0.29735615 | -941.853 | -0.0941853 | [9 empty] | 11240.1 | 77.49655 | 1412.1133 | 0.14121133 | -350.4821 | -0.03504821
20529.8 | 141.5458 | 2974.8079 | 0.29748079 | -941.8097 | -0.09418097 | [9 empty] | 11244.9 | 77.52965 | 1412.6036 | 0.14126036 | -350.2832 | -0.03502832
20535.2 | 141.583 | 2974.1042 | 0.29741042 | -942.6241 | -0.09426241 | [9 empty] | 11249.9 | 77.56412 | 1413.7563 | 0.14137563 | -350.7744 | -0.03507744
20542.2 | 141.6313 | 2976.5061 | 0.29765061 | -943.0095 | -0.09430095 | [9 empty] | 11253.8 | 77.59101 | 1415.0856 | 0.14150856 | -350.4446 | -0.03504446
20547.4 | 141.6671 | 2976.8154 | 0.29768154 | -943.7435 | -0.09437435 | [9 empty] | 11258.9 | 77.62617 | 1414.6615 | 0.14146615 | -351.0916 | -0.03510916
20553.1 | 141.7064 | 2977.4709 | 0.29774709 | -944.4586 | -0.09444586 | [9 empty] | 11263.1 | 77.65513 | 1414.1849 | 0.14141849 | -351.3589 | -0.03513589
20560 | 141.754 | 2979.5242 | 0.29795242 | -944.4212 | -0.09444212 | [9 empty] | 11267.6 | 77.68616 | 1415.5806 | 0.14155806 | -351.1723 | -0.03511723
20566.9 | 141.8016 | 2979.6572 | 0.29796572 | -945.1921 | -0.09451921 | [9 empty] | 11272.7 | 77.72132 | 1415.7662 | 0.14157662 | -351.4706 | -0.03514706
20573.6 | 141.8478 | 2980.5095 | 0.29805095 | -946.1561 | -0.09461561 | [9 empty] | 11275.7 | 77.742 | 1416.4652 | 0.14164652 | -351.8191 | -0.03518191
20578.3 | 141.8802 | 2981.9121 | 0.29819121 | -946.4916 | -0.09464916 | [9 empty] | 11280 | 77.77165 | 1416.7769 | 0.14167769 | -351.8377 | -0.03518377
20585.8 | 141.9319 | 2983.0442 | 0.29830442 | -947.0825 | -0.09470825 | [9 empty] | 11285.3 | 77.80819 | 1417.0449 | 0.14170449 | -351.9371 | -0.03519371
20592.8 | 141.9801 | 2983.4175 | 0.29834175 | -947.549 | -0.0947549 | [9 empty] | 11288.8 | 77.83232 | 1418.1243 | 0.14181243 | -351.9495 | -0.03519495
20600.3 | 142.0319 | 2984.7515 | 0.29847515 | -948.1458 | -0.09481458 | [9 empty] | 11293.4 | 77.86404 | 1417.4552 | 0.14174552 | -352.3973 | -0.03523973
20606.7 | 142.076 | 2985.7871 | 0.29857871 | -949.0972 | -0.09490972 | [9 empty] | 11297.5 | 77.89231 | 1418.7499 | 0.14187499 | -352.9134 | -0.03529134
20613.6 | 142.1236 | 2986.814 | 0.2986814 | -949.9305 | -0.09499305 | [9 empty] | 11301.3 | 77.91851 | 1418.3397 | 0.14183397 | -352.5839 | -0.03525839
20620.5 | 142.1711 | 2988.4731 | 0.29884731 | -950.2102 | -0.09502102 | [9 empty] | 11305.4 | 77.94677 | 1419.6642 | 0.14196642 | -352.6585 | -0.03526585
20626 | 142.209 | 2988.5669 | 0.29885669 | -951.0682 | -0.09510682 | [9 empty] | 11309.6 | 77.97573 | 1419.8361 | 0.14198361 | -353.0067 | -0.03530067
20633.8 | 142.2628 | 2990.0337 | 0.29900337 | -951.0249 | -0.09510249 | [9 empty] | 11313.2 | 78.00055 | 1420.0057 | 0.14200057 | -353.2556 | -0.03532556
20640.7 | 142.3104 | 2990.4895 | 0.29904895 | -952.1938 | -0.09521938 | [9 empty] | 11316.1 | 78.02055 | 1421.03 | 0.142103 | -353.1373 | -0.03531373
20647.6 | 142.358 | 2991.7957 | 0.29917957 | -952.4364 | -0.09524364 | [9 empty] | 11320.2 | 78.04881 | 1422.1965 | 0.14221965 | -353.1063 | -0.03531063
20654.1 | 142.4028 | 2991.9929 | 0.29919929 | -953.1143 | -0.09531143 | [9 empty] | 11324.4 | 78.07777 | 1422.4325 | 0.14224325 | -353.3983 | -0.03533983
20662 | 142.4573 | 2993.3242 | 0.29933242 | -953.5121 | -0.09535121 | [9 empty] | 11328.8 | 78.10811 | 1421.8551 | 0.14218551 | -353.3673 | -0.03533673
20667.4 | 142.4945 | 2994.5549 | 0.29945549 | -954.3826 | -0.09543826 | [9 empty] | 11333 | 78.13707 | 1422.8771 | 0.14228771 | -353.5912 | -0.03535912
20674.7 | 142.5448 | 2995.6506 | 0.29956506 | -955.017 | -0.0955017 | [9 empty] | 11338.7 | 78.17637 | 1422.8037 | 0.14228037 | -353.3363 | -0.03533363
20681.6 | 142.5924 | 2996.3633 | 0.29963633 | -955.3715 | -0.09553715 | [9 empty] | 11344 | 78.21291 | 1424.3391 | 0.14243391 | -353.6036 | -0.03536036
20687.8 | 142.6351 | 2997.8367 | 0.29978367 | -955.931 | -0.0955931 | [9 empty] | 11348.5 | 78.24393 | 1424.2429 | 0.14242429 | -354.1447 | -0.03541447
20692.8 | 142.6696 | 2998.1233 | 0.29981233 | -956.6772 | -0.09566772 | [9 empty] | 11351.8 | 78.26669 | 1425.4186 | 0.14254186 | -354.2317 | -0.03542317
20699.3 | 142.7144 | 2998.5103 | 0.29985103 | -957.2742 | -0.09572742 | [9 empty] | 11357 | 78.30254 | 1425.8768 | 0.14258768 | -354.2816 | -0.03542816
20705.7 | 142.7585 | 3000.4102 | 0.30004102 | -957.8525 | -0.09578525 | [9 empty] | 11360.6 | 78.32736 | 1425.5422 | 0.14255422 | -354.412 | -0.0354412
20711.3 | 142.7972 | 3000.8501 | 0.30008501 | -958.325 | -0.0958325 | [9 empty] | 11365.7 | 78.36252 | 1426.1587 | 0.14261587 | -354.6795 | -0.03546795
20717.9 | 142.8427 | 3002.7246 | 0.30027246 | -959.0775 | -0.09590775 | [9 empty] | 11369.6 | 78.38941 | 1426.4407 | 0.14264407 | -355.2763 | -0.03552763
20724.7 | 142.8895 | 3002.5574 | 0.30025574 | -959.3757 | -0.09593757 | [9 empty] | 11373.7 | 78.41768 | 1428.0197 | 0.14280197 | -355.0587 | -0.03550587
20731.1 | 142.9337 | 3004.0081 | 0.30040081 | -959.9854 | -0.09599854 | [9 empty] | 11379.2 | 78.4556 | 1428.9042 | 0.14289042 | -355.3759 | -0.03553759
20739.9 | 142.9943 | 3005.0896 | 0.30050896 | -960.9926 | -0.09609926 | [9 empty] | 11382.8 | 78.48042 | 1428.8629 | 0.14288629 | -355.5003 | -0.03555003
20745.9 | 143.0357 | 3005.8528 | 0.30058528 | -961.5896 | -0.09615896 | [9 empty] | 11386.5 | 78.50593 | 1429.6398 | 0.14296398 | -355.6183 | -0.03556183
20752.9 | 143.084 | 3007.104 | 0.3007104 | -962.4043 | -0.09624043 | [9 empty] | 11390.5 | 78.53351 | 1430.2058 | 0.14302058 | -355.6183 | -0.03556183
20759.7 | 143.1309 | 3007.3792 | 0.30073792 | -962.5596 | -0.09625596 | [9 empty] | 11394.5 | 78.56109 | 1430.2815 | 0.14302815 | -355.8982 | -0.03558982
20766.2 | 143.1757 | 3009.0886 | 0.30090886 | -962.9452 | -0.09629452 | [9 empty] | 11399.1 | 78.5928 | 1431.6335 | 0.14316335 | -355.8298 | -0.03558298
20771.7 | 143.2136 | 3009.4553 | 0.30094553 | -963.5173 | -0.09635173 | [9 empty] | 11403.1 | 78.62038 | 1431.2852 | 0.14312852 | -355.9728 | -0.03559728
20778.9 | 143.2632 | 3010.718 | 0.3010718 | -964.3005 | -0.09643005 | [9 empty] | 11407.4 | 78.65003 | 1431.3379 | 0.14313379 | -356.3521 | -0.03563521
20787.4 | 143.3218 | 3011.9531 | 0.30119531 | -965.0283 | -0.09650283 | [9 empty] | 11410.2 | 78.66933 | 1431.6266 | 0.14316266 | -356.4827 | -0.03564827
20793.1 | 143.3611 | 3013.2065 | 0.30132065 | -965.8491 | -0.09658491 | [9 empty] | 11415.4 | 78.70518 | 1432.4034 | 0.14324034 | -356.4763 | -0.03564763
20800.2 | 143.4101 | 3013.7957 | 0.30137957 | -966.2408 | -0.09662408 | [9 empty] | 11419.1 | 78.73069 | 1433.4462 | 0.14334462 | -356.3954 | -0.03563954
20807.1 | 143.4577 | 3015.0906 | 0.30150906 | -966.4895 | -0.09664895 | [9 empty] | 11425.7 | 78.7762 | 1433.8655 | 0.14338655 | -356.7499 | -0.03567499
20813.5 | 143.5018 | 3015.7825 | 0.30157825 | -967.2482 | -0.09672482 | [9 empty] | 11429.7 | 78.80378 | 1432.9259 | 0.14329259 | -357.1479 | -0.03571479
20819.6 | 143.5438 | 3016.2683 | 0.30162683 | -967.671 | -0.0967671 | [9 empty] | 11434.5 | 78.83687 | 1434.2803 | 0.14342803 | -357.5523 | -0.03575523
20826 | 143.588 | 3017.2583 | 0.30172583 | -968.5354 | -0.09685354 | [9 empty] | 11439.7 | 78.87272 | 1434.45 | 0.143445 | -357.3221 | -0.03573221
20833.1 | 143.6369 | 3018.5073 | 0.30185073 | -968.9893 | -0.09689893 | [9 empty] | 11443.9 | 78.90168 | 1435.7448 | 0.14357448 | -357.372 | -0.0357372
20840 | 143.6845 | 3019.7883 | 0.30197883 | -969.6671 | -0.09696671 | [9 empty] | 11449.5 | 78.94029 | 1435.889 | 0.1435889 | -357.7759 | -0.03577759
20845.2 | 143.7204 | 3020.7898 | 0.30207898 | -970.2267 | -0.09702267 | [9 empty] | 11453 | 78.96442 | 1436.6567 | 0.14366567 | -357.7016 | -0.03577016
20851.3 | 143.7624 | 3020.9961 | 0.30209961 | -970.7491 | -0.09707491 | [9 empty] | 11458.1 | 78.99959 | 1437.8324 | 0.14378324 | -357.3097 | -0.03573097
20857.8 | 143.8072 | 3021.9746 | 0.30219746 | -971.8246 | -0.09718246 | [9 empty] | 11462 | 79.02648 | 1437.5459 | 0.14375459 | -357.9562 | -0.03579562
20864.1 | 143.8507 | 3023.2969 | 0.30232969 | -972.2164 | -0.09722164 | [9 empty] | 11467.4 | 79.06371 | 1437.6467 | 0.14376467 | -358.5844 | -0.03585844
20871.1 | 143.8989 | 3024.4932 | 0.30244932 | -972.6455 | -0.09726455 | [9 empty] | 11472 | 79.09542 | 1438.8407 | 0.14388407 | -357.9562 | -0.03579562
20878.1 | 143.9472 | 3024.8552 | 0.30248552 | -973.2177 | -0.09732177 | [9 empty] | 11474.7 | 79.11404 | 1439.3861 | 0.14393861 | -358.2051 | -0.03582051
20885 | 143.9948 | 3025.8542 | 0.30258542 | -973.7213 | -0.09737213 | [9 empty] | 11480 | 79.15058 | 1439.849 | 0.1439849 | -358.398 | -0.0358398
20891.3 | 144.0382 | 3027.2659 | 0.30272659 | -974.4489 | -0.09744489 | [9 empty] | 11485.4 | 79.18781 | 1440.3348 | 0.14403348 | -358.6592 | -0.03586592
20898.1 | 144.0851 | 3028.1045 | 0.30281045 | -975.0272 | -0.09750272 | [9 empty] | 11488.3 | 79.2078 | 1440.1538 | 0.14401538 | -359.0695 | -0.03590695
20904.9 | 144.132 | 3028.2444 | 0.30282444 | -975.4439 | -0.09754439 | [9 empty] | 11494.7 | 79.25193 | 1440.1951 | 0.14401951 | -358.8456 | -0.03588456
20912.4 | 144.1837 | 3030.1213 | 0.30301213 | -976.1215 | -0.09761215 | [9 empty] | 11498.3 | 79.27675 | 1440.2615 | 0.14402615 | -359.1316 | -0.03591316
20918.5 | 144.2257 | 3031.0034 | 0.30310034 | -976.9546 | -0.09769546 | [9 empty] | 11502.6 | 79.3064 | 1442.0283 | 0.14420283 | -359.0322 | -0.03590322
20924.6 | 144.2678 | 3030.9026 | 0.30309026 | -978.0742 | -0.09780742 | [9 empty] | 11506.4 | 79.3326 | 1442.6814 | 0.14426814 | -359.4051 | -0.03594051
20930.6 | 144.3092 | 3032.5847 | 0.30325847 | -977.9932 | -0.09779932 | [9 empty] | 11511 | 79.36431 | 1442.9771 | 0.14429771 | -359.4677 | -0.03594677
20936.9 | 144.3526 | 3033.6299 | 0.30336299 | -978.6896 | -0.09786896 | [9 empty] | 11514.2 | 79.38638 | 1443.6003 | 0.14436003 | -359.9462 | -0.03599462
20943.9 | 144.4009 | 3034.2256 | 0.30342256 | -979.1872 | -0.09791872 | [9 empty] | 11519.3 | 79.42154 | 1443.7379 | 0.14437379 | -360.0458 | -0.03600458
20950.2 | 144.4443 | 3035.9099 | 0.30359099 | -979.9893 | -0.09799893 | [9 empty] | 11523.4 | 79.44981 | 1444.5239 | 0.14445239 | -359.7223 | -0.03597223
20956.4 | 144.487 | 3035.5503 | 0.30355503 | -980.5674 | -0.09805674 | [9 empty] | 11527.4 | 79.47739 | 1444.4988 | 0.14444988 | -360.0766 | -0.03600766
20963.2 | 144.5339 | 3036.8726 | 0.30368726 | -980.8784 | -0.09808784 | [9 empty] | 11530.7 | 79.50014 | 1444.9434 | 0.14449434 | -360.3008 | -0.03603008
20970.6 | 144.5849 | 3038.0571 | 0.30380571 | -981.5065 | -0.09815065 | [9 empty] | 11535.6 | 79.53392 | 1445.9012 | 0.14459012 | -360.4435 | -0.03604435
20977.5 | 144.6325 | 3038.7446 | 0.30387446 | -982.6132 | -0.09826132 | [9 empty] | 11539.3 | 79.55943 | 1446.953 | 0.1446953 | -360.9536 | -0.03609536
20984.7 | 144.6822 | 3040.1426 | 0.30401426 | -982.912 | -0.0982912 | [9 empty] | 11546 | 79.60563 | 1446.1946 | 0.14461946 | -360.9349 | -0.03609349
20990.7 | 144.7235 | 3040.8325 | 0.30408325 | -983.3906 | -0.09833906 | [9 empty] | 11553.8 | 79.6594 | 1448.0393 | 0.14480393 | -361.1836 | -0.03611836
20998.1 | 144.7745 | 3042.6885 | 0.30426885 | -984.311 | -0.0984311 | [9 empty] | 11559.4 | 79.69801 | 1448.587 | 0.1448587 | -361.1152 | -0.03611152
21004.5 | 144.8187 | 3043.2683 | 0.30432683 | -985.0944 | -0.09850944 | [9 empty] | 11565.3 | 79.73869 | 1448.814 | 0.1448814 | -361.8616 | -0.03618616
21012.5 | 144.8738 | 3043.9719 | 0.30439719 | -985.0883 | -0.09850883 | [9 empty] | 11570.4 | 79.77386 | 1449.5564 | 0.14495564 | -361.5504 | -0.03615504
21017.7 | 144.9097 | 3044.4556 | 0.30444556 | -985.9277 | -0.09859277 | [9 empty] | 11575.6 | 79.80971 | 1450.1224 | 0.14501224 | -361.6375 | -0.03616375
21024.5 | 144.9566 | 3045.9656 | 0.30459656 | -986.2383 | -0.09862383 | [9 empty] | 11579.7 | 79.83798 | 1450.3378 | 0.14503378 | -361.8674 | -0.03618674
21033 | 145.0152 | 3047.1917 | 0.30471917 | -986.7732 | -0.09867732 | [9 empty] | 11585.3 | 79.87659 | 1450.9268 | 0.14509268 | -362.1286 | -0.03621286
21039.1 | 145.0572 | 3047.854 | 0.3047854 | -987.4386 | -0.09874386 | [9 empty] | 11590.2 | 79.91037 | 1452.3958 | 0.14523958 | -362.0727 | -0.03620727
21047.2 | 145.1131 | 3049.3342 | 0.30493342 | -988.1722 | -0.09881722 | [9 empty] | 11593.9 | 79.93588 | 1452.7257 | 0.14527257 | -362.3528 | -0.03623528
21055.1 | 145.1675 | 3049.5774 | 0.30495774 | -988.7009 | -0.09887009 | [9 empty] | 11598.3 | 79.96622 | 1452.9022 | 0.14529022 | -362.4398 | -0.03624398
21059.8 | 145.1999 | 3050.8606 | 0.30508606 | -989.3725 | -0.09893725 | [9 empty] | 11602.9 | 79.99793 | 1453.0901 | 0.14530901 | -362.5268 | -0.03625268
21066.7 | 145.2475 | 3051.2478 | 0.30512478 | -989.9073 | -0.09899073 | [9 empty] | 11608.1 | 80.03378 | 1454.1992 | 0.14541992 | -362.8004 | -0.03628004
21074.3 | 145.2999 | 3052.6597 | 0.30526597 | -990.2493 | -0.09902493 | [9 empty] | 11613.5 | 80.07101 | 1453.5828 | 0.14535828 | -362.6698 | -0.03626698
21080.1 | 145.3399 | 3053.5715 | 0.30535715 | -990.8339 | -0.09908339 | [9 empty] | 11616.7 | 80.09308 | 1454.9395 | 0.14549395 | -362.7381 | -0.03627381
21086.5 | 145.384 | 3054.9741 | 0.30549741 | -991.3128 | -0.09913128 | [9 empty] | 11620.1 | 80.11652 | 1455.2419 | 0.14552419 | -363.2106 | -0.03632106
21095.8 | 145.4482 | 3055.751 | 0.3055751 | -992.5499 | -0.09925499 | [9 empty] | 11624.1 | 80.1441 | 1456.5504 | 0.14565504 | -363.0616 | -0.03630616
21101.1 | 145.4847 | 3056.8486 | 0.30568486 | -993.2339 | -0.09932339 | [9 empty] | 11627.1 | 80.16478 | 1456.2755 | 0.14562755 | -363.5154 | -0.03635154
21108.4 | 145.535 | 3057.887 | 0.3057887 | -993.6133 | -0.09936133 | [9 empty] | 11631.6 | 80.19581 | 1455.792 | 0.1455792 | -363.5278 | -0.03635278
21116 | 145.5874 | 3059.2341 | 0.30592341 | -994.316 | -0.0994316 | [9 empty] | 11635 | 80.21925 | 1456.6833 | 0.14566833 | -363.6771 | -0.03636771
21123.4 | 145.6384 | 3059.9402 | 0.30599402 | -994.4839 | -0.09944839 | [9 empty] | 11640.2 | 80.2551 | 1458.0148 | 0.14580148 | -363.7891 | -0.03637891
21130.9 | 145.6902 | 3060.2312 | 0.30602312 | -995.6963 | -0.09956963 | [9 empty] | 11644.1 | 80.28199 | 1457.9462 | 0.14579462 | -363.957 | -0.0363957
21136.6 | 145.7295 | 3060.9553 | 0.30609553 | -995.9204 | -0.09959204 | [9 empty] | 11647.9 | 80.30819 | 1457.7261 | 0.14577261 | -364.193 | -0.0364193
21143.8 | 145.7791 | 3061.9866 | 0.30619866 | -996.7783 | -0.09967783 | [9 empty] | 11652.2 | 80.33784 | 1459.4402 | 0.14594402 | -364.4232 | -0.03644232
21151.7 | 145.8336 | 3062.8208 | 0.30628208 | -997.338 | -0.0997338 | [9 empty] | 11656.9 | 80.37024 | 1459.894 | 0.1459894 | -364.6285 | -0.03646285
21160.3 | 145.8929 | 3063.7876 | 0.30637876 | -997.848 | -0.0997848 | [9 empty] | 11661.4 | 80.40127 | 1460.3821 | 0.14603821 | -364.6595 | -0.03646595
21168.7 | 145.9508 | 3065.6096 | 0.30656096 | -998.3019 | -0.09983019 | [9 empty] | 11665.1 | 80.42678 | 1459.9468 | 0.14599468 | -365.2566 | -0.03652566
21176.5 | 146.0046 | 3065.9143 | 0.30659143 | -999.3964 | -0.09993964 | [9 empty] | 11668.5 | 80.45022 | 1461.4524 | 0.14614524 | -364.9084 | -0.03649084
21184.8 | 146.0618 | 3067.2756 | 0.30672756 | -1000.0989 | -0.10000989 | [9 empty] | 11674 | 80.48814 | 1461.6837 | 0.14616837 | -365.0327 | -0.03650327
21192.1 | 146.1121 | 3068.7078 | 0.30687078 | -1001.0192 | -0.10010192 | [9 empty] | 11679.3 | 80.52468 | 1461.8694 | 0.14618694 | -365.3809 | -0.03653809
21199.5 | 146.1631 | 3069.9543 | 0.30699543 | -1001.4295 | -0.10014295 | [9 empty] | 11683.5 | 80.55364 | 1461.379 | 0.1461379 | -365.5115 | -0.03655115
21207.2 | 146.2162 | 3071.1348 | 0.30711348 | -1001.8712 | -0.10018712 | [9 empty] | 11688 | 80.58467 | 1462.2406 | 0.14622406 | -365.5862 | -0.03655862
21213.9 | 146.2624 | 3072.4685 | 0.30724685 | -1002.8972 | -0.10028972 | [9 empty] | 11693.4 | 80.6219 | 1462.5981 | 0.14625981 | -366.0524 | -0.03660524
21220.6 | 146.3086 | 3072.7778 | 0.30727778 | -1003.2329 | -0.10032329 | [9 empty] | 11698.1 | 80.6543 | 1463.446 | 0.1463446 | -365.9097 | -0.03659097
21229.2 | 146.3679 | 3073.5547 | 0.30735547 | -1004.0601 | -0.10040601 | [9 empty] | 11702.5 | 80.68464 | 1465.5337 | 0.14655337 | -365.9966 | -0.03659966
21236 | 146.4148 | 3075.1245 | 0.30751245 | -1004.7192 | -0.10047192 | [9 empty] | 11708 | 80.72256 | 1464.8003 | 0.14648003 | -366.326 | -0.0366326
21243.4 | 146.4658 | 3076.4858 | 0.30764858 | -1005.4218 | -0.10054218 | [9 empty] | 11712.4 | 80.7529 | 1465.6345 | 0.14656345 | -366.1891 | -0.03661891
21249.6 | 146.5085 | 3076.6689 | 0.30766689 | -1006.199 | -0.1006199 | [9 empty] | 11717.4 | 80.78737 | 1465.8752 | 0.14658752 | -366.438 | -0.0366438
21257.2 | 146.5609 | 3077.73 | 0.307773 | -1006.8395 | -0.10068395 | [9 empty] | 11721.1 | 80.81288 | 1465.8798 | 0.14658798 | -366.6245 | -0.03666245
21263.9 | 146.6071 | 3078.8828 | 0.30788828 | -1007.7225 | -0.10077225 | [9 empty] | 11726.3 | 80.84873 | 1466.9797 | 0.14669797 | -366.6992 | -0.03666992
21271.5 | 146.6595 | 3079.8521 | 0.30798521 | -1007.9526 | -0.10079526 | [9 empty] | 11729.3 | 80.86942 | 1466.8055 | 0.14668055 | -366.6929 | -0.03666929
21278.4 | 146.7071 | 3081.0667 | 0.30810667 | -1008.2634 | -0.10082634 | [9 empty] | 11734.2 | 80.9032 | 1468.5289 | 0.14685289 | -366.9664 | -0.03669664
21285.5 | 146.7561 | 3081.761 | 0.3081761 | -1009.1401 | -0.10091401 | [9 empty] | 11738.4 | 80.93216 | 1467.9697 | 0.14679697 | -367.1841 | -0.03671841
21292.4 | 146.8036 | 3083.6243 | 0.30836243 | -1009.9236 | -0.10099236 | [9 empty] | 11743 | 80.96387 | 1469.3951 | 0.14693951 | -367.2463 | -0.03672463
21300.2 | 146.8574 | 3083.6128 | 0.30836128 | -1010.6824 | -0.10106824 | [9 empty] | 11746.3 | 80.98662 | 1469.1223 | 0.14691223 | -367.5446 | -0.03675446
21306.9 | 146.9036 | 3084.4812 | 0.30844812 | -1011.1175 | -0.10111175 | [9 empty] | 11752.4 | 81.02868 | 1469.496 | 0.1469496 | -367.8248 | -0.03678248
21313.7 | 146.9505 | 3086.9907 | 0.30869907 | -1012.0439 | -0.10120439 | [9 empty] | 11756.2 | 81.05488 | 1469.4065 | 0.14694065 | -367.9552 | -0.03679552
21321.5 | 147.0043 | 3087.0547 | 0.30870547 | -1012.5354 | -0.10125354 | [9 empty] | 11760.1 | 81.08177 | 1471.0588 | 0.14710588 | -367.9741 | -0.03679741
21328.3 | 147.0512 | 3088.2646 | 0.30882646 | -1013.3997 | -0.10133997 | [9 empty] | 11765.1 | 81.11624 | 1471.6455 | 0.14716455 | -368.2661 | -0.03682661
21333.4 | 147.0863 | 3089.5847 | 0.30895847 | -1013.8722 | -0.10138722 | [9 empty] | 11770.2 | 81.15141 | 1471.8013 | 0.14718013 | -368.4216 | -0.03684216
21340 | 147.1318 | 3089.5664 | 0.30895664 | -1014.1458 | -0.10141458 | [9 empty] | 11775.5 | 81.18795 | 1471.8082 | 0.14718082 | -368.3407 | -0.03683407
21345.3 | 147.1684 | 3090.939 | 0.3090939 | -1015.4453 | -0.10154453 | [9 empty] | 11779.6 | 81.21622 | 1472.553 | 0.1472553 | -368.3094 | -0.03683094
21353.1 | 147.2221 | 3091.4595 | 0.30914595 | -1015.3584 | -0.10153584 | [9 empty] | 11785 | 81.25345 | 1472.8212 | 0.14728212 | -369.0185 | -0.03690185
21357.9 | 147.2552 | 3092.4495 | 0.30924495 | -1016.1854 | -0.10161854 | [9 empty] | 11789.2 | 81.2824 | 1474.4093 | 0.14744093 | -368.8631 | -0.03688631
21362.5 | 147.287 | 3094.4431 | 0.30944431 | -1016.745 | -0.1016745 | [9 empty] | 11793.8 | 81.31412 | 1474.4436 | 0.14744436 | -369.2424 | -0.03692424
21368.8 | 147.3304 | 3094.3008 | 0.30943008 | -1017.6157 | -0.10176157 | [9 empty] | 11798.3 | 81.34515 | 1474.2488 | 0.14742488 | -369.174 | -0.0369174
21373.8 | 147.3649 | 3095.4285 | 0.30954285 | -1018.3058 | -0.10183058 | [9 empty] | 11803.3 | 81.37962 | 1474.3267 | 0.14743267 | -369.5472 | -0.03695472
21381.5 | 147.418 | 3096.1526 | 0.30961526 | -1018.4116 | -0.10184116 | [9 empty] | 11807.3 | 81.4072 | 1475.7705 | 0.14757705 | -369.286 | -0.0369286
21388.3 | 147.4648 | 3097.5366 | 0.30975366 | -1019.4872 | -0.10194872 | [9 empty] | 11812.2 | 81.44098 | 1476.0637 | 0.14760637 | -369.6279 | -0.03696279
21393.6 | 147.5014 | 3098.772 | 0.3098772 | -1019.9973 | -0.10199973 | [9 empty] | 11815.3 | 81.46236 | 1476.403 | 0.1476403 | -369.7959 | -0.03697959
21400.3 | 147.5476 | 3099.8765 | 0.30998765 | -1020.5816 | -0.10205816 | [9 empty] | 11821.7 | 81.50648 | 1476.183 | 0.1476183 | -370.0261 | -0.03700261
21407.3 | 147.5958 | 3099.7275 | 0.30997275 | -1020.9301 | -0.10209301 | [9 empty] | 11824.7 | 81.52716 | 1476.5474 | 0.14765474 | -370.2997 | -0.03702997
21415.1 | 147.6496 | 3101.6067 | 0.31016067 | -1021.446 | -0.1021446 | [9 empty] | 11829.7 | 81.56164 | 1477.7458 | 0.14777458 | -369.7522 | -0.03697522
21420.4 | 147.6862 | 3102.418 | 0.3102418 | -1022.298 | -0.1022298 | [9 empty] | 11834 | 81.59129 | 1478.0919 | 0.14780919 | -369.8269 | -0.03698269
21427.6 | 147.7358 | 3103.0872 | 0.31030872 | -1023.2805 | -0.10232805 | [9 empty] | 11839.5 | 81.62921 | 1479.2147 | 0.14792147 | -370.2064 | -0.03702064
21435 | 147.7868 | 3103.5479 | 0.31035479 | -1023.498 | -0.1023498 | [9 empty] | 11843 | 81.65334 | 1478.7656 | 0.14787656 | -370.7535 | -0.03707535
21442.3 | 147.8371 | 3105.0488 | 0.31050488 | -1023.8712 | -0.10238712 | [9 empty] | 11846.9 | 81.68023 | 1479.6433 | 0.14796433 | -370.7223 | -0.03707223
21450.1 | 147.8909 | 3105.9402 | 0.31059402 | -1024.9657 | -0.10249657 | [9 empty] | 11852.5 | 81.71884 | 1480.8854 | 0.14808854 | -370.5856 | -0.03705856
21459.3 | 147.9544 | 3107.1226 | 0.31071226 | -1025.8113 | -0.10258113 | [9 empty] | 11856.6 | 81.7471 | 1481.3667 | 0.14813667 | -370.7346 | -0.03707346
21469.3 | 148.0233 | 3108.6443 | 0.31086443 | -1026.2094 | -0.10262094 | [9 empty] | 11860.2 | 81.77192 | 1481.2429 | 0.14812429 | -370.6726 | -0.03706726
21476.5 | 148.0729 | 3109.884 | 0.3109884 | -1026.6816 | -0.10266816 | [9 empty] | 11865.8 | 81.81054 | 1481.6073 | 0.14816073 | -371.1265 | -0.03711265
21485.2 | 148.1329 | 3110.2852 | 0.31102852 | -1027.6083 | -0.10276083 | [9 empty] | 11868.4 | 81.82846 | 1482.1802 | 0.14821802 | -371.2634 | -0.03712634
21493.3 | 148.1888 | 3111.9626 | 0.31119626 | -1028.2548 | -0.10282548 | [9 empty] | 11873.3 | 81.86224 | 1482.0289 | 0.14820289 | -371.3131 | -0.03713131
21500.5 | 148.2384 | 3112.7371 | 0.31127371 | -1029.0261 | -0.10290261 | [9 empty] | 11879.6 | 81.90568 | 1483.2435 | 0.14832435 | -371.6487 | -0.03716487
21509.2 | 148.2984 | 3113.8899 | 0.31138899 | -1029.5608 | -0.10295608 | [9 empty] | 11885.5 | 81.94636 | 1484.3229 | 0.14843229 | -371.7422 | -0.03717422
21516.8 | 148.3508 | 3115.7622 | 0.31157622 | -1029.9961 | -0.10299961 | [9 empty] | 11892.9 | 81.99738 | 1484.2037 | 0.14842037 | -371.9475 | -0.03719475
21525.1 | 148.408 | 3116.5459 | 0.31165459 | -1031.3455 | -0.10313455 | [9 empty] | 11899.2 | 82.04082 | 1485.6405 | 0.14856405 | -372.5257 | -0.03725257
21533.6 | 148.4666 | 3117.4993 | 0.31174993 | -1031.7185 | -0.10317185 | [9 empty] | 11904.7 | 82.07874 | 1485.1776 | 0.14851776 | -372.476 | -0.0372476
21539.9 | 148.5101 | 3118.2578 | 0.31182578 | -1032.2346 | -0.10322346 | [9 empty] | 11909.5 | 82.11183 | 1487.302 | 0.1487302 | -372.6871 | -0.03726871
21547.5 | 148.5625 | 3119.7336 | 0.31197336 | -1033.0428 | -0.10330428 | [9 empty] | 11914.8 | 82.14837 | 1487.6641 | 0.14876641 | -372.8489 | -0.03728489
21553.5 | 148.6038 | 3120.4783 | 0.31204783 | -1033.7208 | -0.10337208 | [9 empty] | 11919.3 | 82.1794 | 1488.3149 | 0.14883149 | -372.9607 | -0.03729607
21560.7 | 148.6535 | 3121.4043 | 0.31214043 | -1034.2867 | -0.10342867 | [9 empty] | 11923.6 | 82.20905 | 1488.2484 | 0.14882484 | -373.3527 | -0.03733527
21567.7 | 148.7017 | 3122.2476 | 0.31222476 | -1034.9023 | -0.10349023 | [9 empty] | 11926.5 | 82.22904 | 1489.282 | 0.1489282 | -373.1412 | -0.03731412
21574.1 | 148.7459 | 3122.7998 | 0.31227998 | -1035.6173 | -0.10356173 | [9 empty] | 11930.6 | 82.25731 | 1489.2705 | 0.14892705 | -373.6263 | -0.03736263
21582.9 | 148.8065 | 3124.1311 | 0.31241311 | -1036.5253 | -0.10365253 | [9 empty] | 11935 | 82.28764 | 1489.3943 | 0.14893943 | -373.8936 | -0.03738936
21589.5 | 148.852 | 3125.9209 | 0.31259209 | -1037.2837 | -0.10372837 | [9 empty] | 11939.1 | 82.31591 | 1489.4446 | 0.14894446 | -373.85 | -0.037385
21596 | 148.8969 | 3126.5671 | 0.31265671 | -1037.974 | -0.1037974 | [9 empty] | 11943.1 | 82.34349 | 1491.2505 | 0.14912505 | -373.8376 | -0.03738376
21604 | 148.952 | 3127.3855 | 0.31273855 | -1038.6207 | -0.10386207 | [9 empty] | 11947 | 82.37038 | 1490.7325 | 0.14907325 | -373.9183 | -0.03739183
21609.8 | 148.992 | 3129.1936 | 0.31291936 | -1038.9316 | -0.10389316 | [9 empty] | 11951.9 | 82.40416 | 1492.1649 | 0.14921649 | -374.6461 | -0.03746461
21617 | 149.0416 | 3129.8123 | 0.31298123 | -1039.4414 | -0.10394414 | [9 empty] | 11955.6 | 82.42967 | 1492.6851 | 0.14926851 | -374.4471 | -0.03744471
21624.1 | 149.0906 | 3130.7793 | 0.31307793 | -1040.5234 | -0.10405234 | [9 empty] | 11960.3 | 82.46208 | 1492.3436 | 0.14923436 | -374.2915 | -0.03742915
21630 | 149.1313 | 3131.9043 | 0.31319043 | -1041.2323 | -0.10412323 | [9 empty] | 11964.3 | 82.48966 | 1493.9133 | 0.14939133 | -374.7827 | -0.03747827
21636.7 | 149.1775 | 3132.8921 | 0.31328921 | -1041.9225 | -0.10419225 | [9 empty] | 11969.8 | 82.52758 | 1494.3213 | 0.14943213 | -375.2805 | -0.03752805
21643.5 | 149.2244 | 3134.0769 | 0.31340769 | -1042.4138 | -0.10424138 | [9 empty] | 11973.7 | 82.55447 | 1494.2915 | 0.14942915 | -375.1808 | -0.03751808
21648 | 149.2554 | 3134.2534 | 0.31342534 | -1042.9796 | -0.10429796 | [9 empty] | 11979.2 | 82.59239 | 1493.8606 | 0.14938606 | -375.2928 | -0.03752928
21656 | 149.3105 | 3135.979 | 0.3135979 | -1043.5206 | -0.10435206 | [9 empty] | 11981.5 | 82.60825 | 1495.1486 | 0.14951486 | -375.5041 | -0.03755041
21662.4 | 149.3547 | 3136.5818 | 0.31365818 | -1044.3416 | -0.10443416 | [9 empty] | 11985.9 | 82.63858 | 1495.1968 | 0.14951968 | -375.4544 | -0.03754544
21668.9 | 149.3995 | 3137.1865 | 0.31371865 | -1045.1932 | -0.10451932 | [9 empty] | 11989.7 | 82.66478 | 1496.0698 | 0.14960698 | -375.3548 | -0.03753548
21675.9 | 149.4477 | 3139.0337 | 0.31390337 | -1045.6658 | -0.10456658 | [9 empty] | 11993.3 | 82.6896 | 1496.9269 | 0.14969269 | -375.7157 | -0.03757157
21681.7 | 149.4877 | 3139.8931 | 0.31398931 | -1046.1882 | -0.10461882 | [9 empty] | 11998.3 | 82.72408 | 1496.5946 | 0.14965946 | -375.9083 | -0.03759083
21687.8 | 149.5298 | 3141.1353 | 0.31411353 | -1046.8102 | -0.10468102 | [9 empty] | 12003.1 | 82.75717 | 1497.431 | 0.1497431 | -375.8586 | -0.03758586
21695.1 | 149.5801 | 3141.4836 | 0.31414836 | -1047.0961 | -0.10470961 | [9 empty] | 12006.5 | 82.78061 | 1498.2698 | 0.14982698 | -375.9519 | -0.03759519
21700.4 | 149.6167 | 3142.4324 | 0.31424324 | -1048.3148 | -0.10483148 | [9 empty] | 12009.9 | 82.80405 | 1498.7488 | 0.14987488 | -376.2505 | -0.03762505
21706 | 149.6553 | 3142.8447 | 0.31428447 | -1048.6382 | -0.10486382 | [9 empty] | 12015.6 | 82.84335 | 1498.9894 | 0.14989894 | -376.2999 | -0.03762999
21713.6 | 149.7077 | 3143.4934 | 0.31434934 | -1049.4963 | -0.10494963 | [9 empty] | 12019.7 | 82.87162 | 1499.2689 | 0.14992689 | -376.6048 | -0.03766048
21720.8 | 149.7573 | 3145.48 | 0.314548 | -1049.9442 | -0.10499442 | [9 empty] | 12024.1 | 82.90196 | 1499.6425 | 0.14996425 | -376.6421 | -0.03766421
21726.9 | 149.7994 | 3145.7805 | 0.31457805 | -1050.4415 | -0.10504415 | [9 empty] | 12027.6 | 82.92609 | 1499.6012 | 0.14996012 | -376.9654 | -0.03769654
21732.9 | 149.8407 | 3146.3052 | 0.31463052 | -1051.4425 | -0.10514425 | [9 empty] | 12032.8 | 82.96194 | 1500.6829 | 0.15006829 | -377.4255 | -0.03774255
21740.3 | 149.8918 | 3147.428 | 0.3147428 | -1052.0085 | -0.10520085 | [9 empty] | 12036.6 | 82.98814 | 1500.7426 | 0.15007426 | -377.4069 | -0.03774069
21746.2 | 149.9324 | 3148.3743 | 0.31483743 | -1052.4313 | -0.10524313 | [9 empty] | 12040.4 | 83.01434 | 1501.5376 | 0.15015376 | -377.8297 | -0.03778297
21753.1 | 149.98 | 3149.6875 | 0.31496875 | -1053.3578 | -0.10533578 | [9 empty] | 12044.4 | 83.04192 | 1501.9365 | 0.15019365 | -377.4379 | -0.03774379
21761 | 150.0345 | 3150.7324 | 0.31507324 | -1053.8242 | -0.10538242 | [9 empty] | 12048.7 | 83.07157 | 1502.8898 | 0.15028898 | -377.7801 | -0.03777801
21768.6 | 150.0869 | 3151.7891 | 0.31517891 | -1054.7134 | -0.10547134 | [9 empty] | 12052.2 | 83.0957 | 1502.4978 | 0.15024978 | -377.8981 | -0.03778981
21775.9 | 150.1372 | 3153.2283 | 0.31532283 | -1055.0867 | -0.10550867 | [9 empty] | 12057.6 | 83.13293 | 1504.1616 | 0.15041616 | -378.3086 | -0.03783086
21783.7 | 150.191 | 3154.6421 | 0.31546421 | -1056.2866 | -0.10562866 | [9 empty] | 12061.8 | 83.16189 | 1505.021 | 0.1505021 | -377.6744 | -0.03776744
21791.6 | 150.2454 | 3155.646 | 0.3155646 | -1056.5167 | -0.10565167 | [9 empty] | 12065.9 | 83.19015 | 1504.934 | 0.1504934 | -378.0784 | -0.03780784
21798.3 | 150.2916 | 3156.457 | 0.3156457 | -1057.1073 | -0.10571073 | [9 empty] | 12069.9 | 83.21773 | 1505.2799 | 0.15052799 | -378.3769 | -0.03783769
21804.6 | 150.3351 | 3157.5366 | 0.31575366 | -1058.3014 | -0.10583014 | [9 empty] | 12075.8 | 83.25841 | 1506.208 | 0.1506208 | -378.8308 | -0.03788308
21812 | 150.3861 | 3158.2241 | 0.31582241 | -1058.7555 | -0.10587555 | [9 empty] | 12080.7 | 83.2922 | 1506.0248 | 0.15060248 | -378.8184 | -0.03788184
21819.5 | 150.4378 | 3158.9482 | 0.31589482 | -1059.1781 | -0.10591781 | [9 empty] | 12083.6 | 83.31219 | 1507.0078 | 0.15070078 | -379.0111 | -0.03790111
21827 | 150.4895 | 3160.4492 | 0.31604492 | -1060.428 | -0.1060428 | [9 empty] | 12087.6 | 83.33977 | 1507.3562 | 0.15073562 | -379.4587 | -0.03794587
21833.2 | 150.5323 | 3161.0427 | 0.31610427 | -1060.7947 | -0.10607947 | [9 empty] | 12091.9 | 83.36942 | 1506.8702 | 0.15068702 | -379.7698 | -0.03797698
21840 | 150.5792 | 3161.9502 | 0.31619502 | -1061.3357 | -0.10613357 | [9 empty] | 12096.6 | 83.40182 | 1507.9451 | 0.15079451 | -379.6891 | -0.03796891
21848.6 | 150.6384 | 3163.5498 | 0.31635498 | -1062.3121 | -0.10623121 | [9 empty] | 12100.8 | 83.43078 | 1508.2384 | 0.15082384 | -379.4776 | -0.03794776
21852.9 | 150.6681 | 3163.8362 | 0.31638362 | -1062.8033 | -0.10628033 | [9 empty] | 12104.8 | 83.45836 | 1510.2252 | 0.15102252 | -379.6891 | -0.03796891
21860.1 | 150.7177 | 3165.1882 | 0.31651882 | -1062.9464 | -0.10629464 | [9 empty] | 12109.2 | 83.48869 | 1510.4407 | 0.15104407 | -379.7948 | -0.03797948
21865.3 | 150.7536 | 3166.2539 | 0.31662539 | -1063.8915 | -0.10638915 | [9 empty] | 12112.3 | 83.51007 | 1510.75 | 0.151075 | -379.9128 | -0.03799128
21871.1 | 150.7936 | 3166.5791 | 0.31665791 | -1064.6874 | -0.10646874 | [9 empty] | 12116.2 | 83.53696 | 1511.4192 | 0.15114192 | -380.2613 | -0.03802613
21877.5 | 150.8377 | 3167.8511 | 0.31678511 | -1065.073 | -0.1065073 | [9 empty] | 12119.5 | 83.55971 | 1511.7859 | 0.15117859 | -380.23 | -0.038023
21884 | 150.8825 | 3169.1665 | 0.31691665 | -1065.9746 | -0.10659746 | [9 empty] | 12124.1 | 83.59142 | 1512.7393 | 0.15127393 | -380.5409 | -0.03805409
21891 | 150.9308 | 3170.0762 | 0.31700762 | -1066.7021 | -0.10667021 | [9 empty] | 12128 | 83.61831 | 1511.717 | 0.1511717 | -380.8828 | -0.03808828
21897.1 | 150.9728 | 3170.8713 | 0.31708713 | -1067.2494 | -0.10672494 | [9 empty] | 12133.3 | 83.65485 | 1513.5619 | 0.15135619 | -380.9141 | -0.03809141
21903.2 | 151.0149 | 3172.2168 | 0.31722168 | -1067.9146 | -0.10679146 | [9 empty] | 12137.9 | 83.68657 | 1513.2181 | 0.15132181 | -381.5609 | -0.03815609
21911.8 | 151.0742 | 3173.6902 | 0.31736902 | -1068.5239 | -0.10685239 | [9 empty] | 12141.2 | 83.70932 | 1512.9226 | 0.15129226 | -381.0881 | -0.03810881
21918.3 | 151.119 | 3173.7544 | 0.31737544 | -1069.2079 | -0.10692079 | [9 empty] | 12146.2 | 83.74379 | 1513.2823 | 0.15132823 | -381.5543 | -0.03815543
21927.3 | 151.1811 | 3175.4089 | 0.31754089 | -1069.6434 | -0.10696434 | [9 empty] | 12150.2 | 83.77137 | 1514.7214 | 0.15147214 | -381.4983 | -0.03814983
21934.1 | 151.2279 | 3176.3989 | 0.31763989 | -1070.5513 | -0.10705513 | [9 empty] | 12155.3 | 83.80654 | 1515.2051 | 0.15152051 | -381.6665 | -0.03816665
21940.9 | 151.2748 | 3177.1577 | 0.31771577 | -1071.2913 | -0.10712913 | [9 empty] | 12159 | 83.83205 | 1516.328 | 0.1516328 | -381.6849 | -0.03816849
21950 | 151.3376 | 3178.6792 | 0.31786792 | -1072.056 | -0.1072056 | [9 empty] | 12163.8 | 83.86514 | 1515.4984 | 0.15154984 | -381.8468 | -0.03818468
21956.8 | 151.3844 | 3179.2749 | 0.31792749 | -1072.6094 | -0.10726094 | [9 empty] | 12167.2 | 83.88858 | 1516.0345 | 0.15160345 | -382.2757 | -0.03822757
21964.1 | 151.4348 | 3180.5537 | 0.31805537 | -1073.5981 | -0.10735981 | [9 empty] | 12171.7 | 83.91961 | 1517.7533 | 0.15177533 | -381.8715 | -0.03818715
21969.4 | 151.4713 | 3181.7751 | 0.31817751 | -1073.8093 | -0.10738093 | [9 empty] | 12175.8 | 83.94788 | 1518.1108 | 0.15181108 | -382.2697 | -0.03822697
21976 | 151.5168 | 3182.0615 | 0.31820615 | -1075.0844 | -0.10750844 | [9 empty] | 12180.9 | 83.98304 | 1518.1154 | 0.15181154 | -382.5556 | -0.03825556
21984.1 | 151.5727 | 3183.0425 | 0.31830425 | -1076.1102 | -0.10761102 | [9 empty] | 12187.9 | 84.0313 | 1518.8877 | 0.15188877 | -382.7296 | -0.03827296
21990.4 | 151.6161 | 3184.7246 | 0.31847246 | -1075.9672 | -0.10759672 | [9 empty] | 12192.7 | 84.0644 | 1520.1229 | 0.15201229 | -382.5309 | -0.03825309
21996.8 | 151.6602 | 3185.5723 | 0.31855723 | -1076.8625 | -0.10768625 | [9 empty] | 12198.3 | 84.10301 | 1519.4674 | 0.15194674 | -383.2084 | -0.03832084
22001.9 | 151.6954 | 3186.9038 | 0.31869038 | -1077.7518 | -0.10777518 | [9 empty] | 12202.6 | 84.13265 | 1520.2489 | 0.15202489 | -383.1961 | -0.03831961
22008.5 | 151.7409 | 3187.6072 | 0.31876072 | -1078.2681 | -0.10782681 | [9 empty] | 12208 | 84.16988 | 1520.588 | 0.1520588 | -383.4013 | -0.03834013
22017.1 | 151.8002 | 3188.407 | 0.3188407 | -1078.7902 | -0.10787902 | [9 empty] | 12213.3 | 84.20643 | 1521.3512 | 0.15213512 | -383.7309 | -0.03837309
22023.8 | 151.8464 | 3189.4155 | 0.31894155 | -1079.8162 | -0.10798162 | [9 empty] | 12217.7 | 84.23676 | 1521.9653 | 0.15219653 | -383.5692 | -0.03835692
22032.1 | 151.9036 | 3190.7126 | 0.31907126 | -1080.4132 | -0.10804132 | [9 empty] | 12222.6 | 84.27055 | 1522.7308 | 0.15227308 | -384.0917 | -0.03840917
22039.7 | 151.956 | 3191.6245 | 0.31916245 | -1081.3274 | -0.10813274 | [9 empty] | 12227.2 | 84.30226 | 1523.3816 | 0.15233816 | -383.8615 | -0.03838615
22046.5 | 152.0029 | 3193.1118 | 0.31931118 | -1082.111 | -0.1082111 | [9 empty] | 12232 | 84.33536 | 1523.4939 | 0.15234939 | -384.2594 | -0.03842594
22054.6 | 152.0587 | 3193.8154 | 0.31938154 | -1082.6271 | -0.10826271 | [9 empty] | 12236.4 | 84.36569 | 1524.2065 | 0.15242065 | -384.0292 | -0.03840292
22062.7 | 152.1146 | 3194.8191 | 0.31948191 | -1083.1244 | -0.10831244 | [9 empty] | 12241.1 | 84.3981 | 1524.885 | 0.1524885 | -384.2284 | -0.03842284
22069.7 | 152.1629 | 3196.5195 | 0.31965195 | -1084.2623 | -0.10842623 | [9 empty] | 12246.4 | 84.43464 | 1524.6649 | 0.15246649 | -384.3093 | -0.03843093
22074.5 | 152.1959 | 3196.6914 | 0.31966914 | -1084.6041 | -0.10846041 | [9 empty] | 12248.6 | 84.44981 | 1525.8175 | 0.15258175 | -384.2841 | -0.03842841
22080.7 | 152.2387 | 3197.8877 | 0.31978877 | -1085.394 | -0.1085394 | [9 empty] | 12252.9 | 84.47945 | 1526.5807 | 0.15265807 | -384.6946 | -0.03846946
22085.9 | 152.2745 | 3198.3643 | 0.31983643 | -1085.6676 | -0.10856676 | [9 empty] | 12256.4 | 84.50359 | 1525.8153 | 0.15258153 | -385.2355 | -0.03852355
22092 | 152.3166 | 3200.021 | 0.3200021 | -1086.7683 | -0.10867683 | [9 empty] | 12262.4 | 84.54495 | 1527.463 | 0.1527463 | -385.0865 | -0.03850865
22098.8 | 152.3635 | 3201.1326 | 0.32011326 | -1087.4585 | -0.10874585 | [9 empty] | 12265.5 | 84.56633 | 1527.9006 | 0.15279006 | -385.2171 | -0.03852171
22105.2 | 152.4076 | 3201.9851 | 0.32019851 | -1087.9373 | -0.10879373 | [9 empty] | 12271.1 | 84.60494 | 1528.1437 | 0.15281437 | -385.8326 | -0.03858326
22112.7 | 152.4593 | 3202.5581 | 0.32025581 | -1088.4596 | -0.10884596 | [9 empty] | 12274.1 | 84.62562 | 1529.0465 | 0.15290465 | -385.3288 | -0.03853288
22118.6 | 152.5 | 3204.3501 | 0.32043501 | -1089.156 | -0.1089156 | [9 empty] | 12277.6 | 84.64975 | 1528.9915 | 0.15289915 | -385.9571 | -0.03859571
22124.8 | 152.5427 | 3205.0056 | 0.32050056 | -1090.0017 | -0.10900017 | [9 empty] | 12282.2 | 84.68147 | 1528.9136 | 0.15289136 | -385.9009 | -0.03859009
22131.5 | 152.5889 | 3205.6199 | 0.32056199 | -1091.2081 | -0.10912081 | [9 empty] | 12285.5 | 84.70422 | 1529.4155 | 0.15294155 | -385.8016 | -0.03858016
22139.1 | 152.6413 | 3206.4697 | 0.32064697 | -1091.1086 | -0.10911086 | [9 empty] | 12288.4 | 84.72421 | 1530.9211 | 0.15309211 | -385.8326 | -0.03858326
22145.9 | 152.6882 | 3207.6453 | 0.32076453 | -1092.0476 | -0.10920476 | [9 empty] | 12293 | 84.75593 | 1530.8591 | 0.15308591 | -386.2368 | -0.03862368
22152.2 | 152.7317 | 3207.9663 | 0.32079663 | -1092.7377 | -0.10927377 | [9 empty] | 12297.6 | 84.78764 | 1530.8225 | 0.15308225 | -386.2368 | -0.03862368
22159.5 | 152.782 | 3209.9968 | 0.32099968 | -1093.4591 | -0.10934591 | [9 empty] | 12301.6 | 84.81522 | 1531.9293 | 0.15319293 | -386.3114 | -0.03863114
22165.5 | 152.8234 | 3210.0977 | 0.32100977 | -1094.3359 | -0.10943359 | [9 empty] | 12305.7 | 84.84349 | 1531.6521 | 0.15316521 | -386.5913 | -0.03865913
22171.8 | 152.8668 | 3211.6123 | 0.32116123 | -1094.6282 | -0.10946282 | [9 empty] | 12310.4 | 84.8759 | 1533.6412 | 0.15336412 | -386.8959 | -0.03868959
22178.9 | 152.9157 | 3213.3311 | 0.32133311 | -1095.623 | -0.1095623 | [9 empty] | 12313.7 | 84.89865 | 1532.4955 | 0.15324955 | -386.8463 | -0.03868463
22184.6 | 152.955 | 3213.6956 | 0.32136956 | -1096.6179 | -0.10966179 | [9 empty] | 12317.9 | 84.92761 | 1534.6267 | 0.15346267 | -387.3374 | -0.03873374
22190.4 | 152.995 | 3215.0979 | 0.32150979 | -1097.0719 | -0.10970719 | [9 empty] | 12321.6 | 84.95312 | 1534.3173 | 0.15343173 | -387.5674 | -0.03875674
22195.1 | 153.0274 | 3215.446 | 0.3215446 | -1097.7931 | -0.10977931 | [9 empty] | 12327.1 | 84.99104 | 1534.1981 | 0.15341981 | -388.1332 | -0.03881332
22202.5 | 153.0785 | 3216.198 | 0.3216198 | -1098.3341 | -0.10983341 | [9 empty] | 12331.4 | 85.02068 | 1535.6693 | 0.15356693 | -387.9033 | -0.03879033
22209 | 153.1233 | 3217.9233 | 0.32179233 | -1098.9249 | -0.10989249 | [9 empty] | 12336.8 | 85.05792 | 1535.7542 | 0.15357542 | -387.6173 | -0.03876173
22215 | 153.1646 | 3218.0654 | 0.32180654 | -1099.7705 | -0.10997705 | [9 empty] | 12340.5 | 85.08343 | 1535.5801 | 0.15355801 | -387.9093 | -0.03879093
22222.3 | 153.215 | 3219.5642 | 0.32195642 | -1100.5106 | -0.11005106 | [9 empty] | 12346.6 | 85.12548 | 1535.9329 | 0.15359329 | -387.8473 | -0.03878473
22228.3 | 153.2563 | 3220.6575 | 0.32206575 | -1101.1884 | -0.11011884 | [9 empty] | 12351.9 | 85.16202 | 1536.9297 | 0.15369297 | -388.1209 | -0.03881209
22234.3 | 153.2977 | 3221.4136 | 0.32214136 | -1101.4805 | -0.11014805 | [9 empty] | 12357.6 | 85.20132 | 1538.3253 | 0.15383253 | -388.4693 | -0.03884693
22240.7 | 153.3418 | 3222.1377 | 0.32221377 | -1102.4133 | -0.11024133 | [9 empty] | 12361.5 | 85.22821 | 1537.7043 | 0.15377043 | -388.7863 | -0.03887863
22247 | 153.3853 | 3223.6982 | 0.32236982 | -1103.1781 | -0.11031781 | [9 empty] | 12366.5 | 85.26269 | 1539.2031 | 0.15392031 | -388.8047 | -0.03888047
22252.5 | 153.4232 | 3224.615 | 0.3224615 | -1103.6754 | -0.11036754 | [9 empty] | 12371.7 | 85.29854 | 1539.132 | 0.1539132 | -389.1656 | -0.03891656
22258.2 | 153.4625 | 3224.6311 | 0.32246311 | -1104.3285 | -0.11043285 | [9 empty] | 12376.6 | 85.33232 | 1540.1587 | 0.15401587 | -389.2215 | -0.03892215
22266 | 153.5163 | 3225.6165 | 0.32256165 | -1105.1431 | -0.11051431 | [9 empty] | 12381.3 | 85.36473 | 1540.3306 | 0.15403306 | -388.7987 | -0.03887987
22271.9 | 153.5569 | 3227.1724 | 0.32271724 | -1105.5099 | -0.11055099 | [9 empty] | 12385.2 | 85.39162 | 1541.6024 | 0.15416024 | -389.5201 | -0.03895201
22277.6 | 153.5962 | 3227.4199 | 0.32274199 | -1105.9949 | -0.11059949 | [9 empty] | 12389.5 | 85.42126 | 1541.4236 | 0.15414236 | -389.6817 | -0.03896817
22284.6 | 153.6445 | 3228.4856 | 0.32284856 | -1107.3939 | -0.11073939 | [9 empty] | 12395.4 | 85.46194 | 1542.4733 | 0.15424733 | -389.6631 | -0.03896631
22291 | 153.6886 | 3230.1287 | 0.32301287 | -1107.4066 | -0.11074066 | [9 empty] | 12399 | 85.48676 | 1542.3793 | 0.15423793 | -389.7437 | -0.03897437
22299.5 | 153.7472 | 3231.3296 | 0.32313296 | -1108.2894 | -0.11082894 | [9 empty] | 12403.5 | 85.51779 | 1543.2822 | 0.15432822 | -389.8993 | -0.03898993
22306 | 153.7921 | 3232.0491 | 0.32320491 | -1109.1849 | -0.11091849 | [9 empty] | 12408.1 | 85.5495 | 1542.9338 | 0.15429338 | -390.1666 | -0.03901666
22314.3 | 153.8493 | 3232.7319 | 0.32327319 | -1109.8129 | -0.11098129 | [9 empty] | 12411.7 | 85.57432 | 1543.6396 | 0.15436396 | -390.6331 | -0.03906331
22320.4 | 153.8913 | 3234.311 | 0.3234311 | -1110.8763 | -0.11108763 | [9 empty] | 12416.6 | 85.60811 | 1545.3286 | 0.15453286 | -390.6581 | -0.03906581
22329.5 | 153.9541 | 3234.7351 | 0.32347351 | -1111.1311 | -0.11111311 | [9 empty] | 12421.2 | 85.63982 | 1545.3033 | 0.15453033 | -390.5149 | -0.03905149
22336.6 | 154.003 | 3236.2749 | 0.32362749 | -1111.8275 | -0.11118275 | [9 empty] | 12424.4 | 85.66189 | 1544.8519 | 0.15448519 | -391.2362 | -0.03912362
22344.3 | 154.0561 | 3237.4207 | 0.32374207 | -1113.0403 | -0.11130403 | [9 empty] | 12429.6 | 85.69774 | 1545.3699 | 0.15453699 | -390.9937 | -0.03909937
22348.8 | 154.0871 | 3238.7751 | 0.32387751 | -1113.4131 | -0.11134131 | [9 empty] | 12434.1 | 85.72876 | 1546.9144 | 0.15469144 | -391.0249 | -0.03910249
22357 | 154.1437 | 3239.772 | 0.3239772 | -1114.3522 | -0.11143522 | [9 empty] | 12437.7 | 85.75359 | 1546.9512 | 0.15469512 | -391.1926 | -0.03911926
22364.3 | 154.194 | 3240.7896 | 0.32407896 | -1115.5834 | -0.11155834 | [9 empty] | 12443 | 85.79013 | 1546.981 | 0.1546981 | -391.3421 | -0.03913421
22371.4 | 154.243 | 3242.1553 | 0.32421553 | -1115.77 | -0.111577 | [9 empty] | 12446.9 | 85.81702 | 1547.8242 | 0.15478242 | -391.4228 | -0.03914228
22376.9 | 154.2809 | 3241.7864 | 0.32417864 | -1116.5471 | -0.11165471 | [9 empty] | 12452 | 85.85218 | 1548.2458 | 0.15482458 | -391.4975 | -0.03914975
22383.7 | 154.3278 | 3243.6768 | 0.32436768 | -1117.3184 | -0.11173184 | [9 empty] | 12456.5 | 85.8832 | 1548.6813 | 0.15486813 | -392.0197 | -0.03920197
22389.1 | 154.365 | 3244.708 | 0.3244708 | -1117.7908 | -0.11177908 | [9 empty] | 12460.6 | 85.91147 | 1549.1877 | 0.15491877 | -392.1317 | -0.03921317
22395.2 | 154.4071 | 3245.6567 | 0.32456567 | -1118.7112 | -0.11187112 | [9 empty] | 12465.3 | 85.94388 | 1548.8853 | 0.15488853 | -392.1193 | -0.03921193
22404.2 | 154.4691 | 3246.6743 | 0.32466743 | -1119.4138 | -0.11194138 | [9 empty] | 12469.6 | 85.97352 | 1550.5811 | 0.15505811 | -392.2187 | -0.03922187
22409.8 | 154.5077 | 3247.2886 | 0.32472886 | -1120.272 | -0.1120272 | [9 empty] | 12473.7 | 86.00179 | 1551.1173 | 0.15511173 | -392.7472 | -0.03927472
22417.2 | 154.5587 | 3248.4985 | 0.32484985 | -1121.1115 | -0.11211115 | [9 empty] | 12477.7 | 86.02937 | 1551.4083 | 0.15514083 | -392.4799 | -0.03924799
22424.6 | 154.6098 | 3250.396 | 0.3250396 | -1121.8639 | -0.11218639 | [9 empty] | 12482.2 | 86.0604 | 1551.0278 | 0.15510278 | -393.2199 | -0.03932199
22430.4 | 154.6498 | 3250.7124 | 0.32507124 | -1122.411 | -0.1122411 | [9 empty] | 12486.2 | 86.08798 | 1552.4556 | 0.15524556 | -393.0644 | -0.03930644
22437.8 | 154.7008 | 3252.188 | 0.3252188 | -1122.9769 | -0.11229769 | [9 empty] | 12490.2 | 86.11555 | 1552.9254 | 0.15529254 | -392.9463 | -0.03929463
22443.4 | 154.7394 | 3252.3738 | 0.32523738 | -1123.7168 | -0.11237168 | [9 empty] | 12493.7 | 86.13969 | 1552.9025 | 0.15529025 | -393.3193 | -0.03933193
22450.5 | 154.7883 | 3253.437 | 0.3253437 | -1124.0961 | -0.11240961 | [9 empty] | 12498.9 | 86.17554 | 1553.5991 | 0.15535991 | -393.5929 | -0.03935929
22456.2 | 154.8276 | 3254.033 | 0.3254033 | -1124.8611 | -0.11248611 | [9 empty] | 12504.1 | 86.21139 | 1553.7572 | 0.15537572 | -393.5245 | -0.03935245
22462.3 | 154.8697 | 3255.0596 | 0.32550596 | -1125.8247 | -0.11258247 | [9 empty] | 12506.5 | 86.22794 | 1554.085 | 0.1554085 | -393.3317 | -0.03933317
22469.3 | 154.918 | 3256.0037 | 0.32560037 | -1126.5585 | -0.11265585 | [9 empty] | 12511 | 86.25896 | 1555.0704 | 0.15550704 | -393.7361 | -0.03937361
22475.7 | 154.9621 | 3257.4521 | 0.32574521 | -1127.3668 | -0.11273668 | [9 empty] | 12515.1 | 86.28723 | 1554.8824 | 0.15548824 | -393.8977 | -0.03938977
22481.7 | 155.0034 | 3258.4739 | 0.32584739 | -1128.1876 | -0.11281876 | [9 empty] | 12519.7 | 86.31895 | 1555.24 | 0.155524 | -393.9287 | -0.03939287
22489.9 | 155.06 | 3260.509 | 0.3260509 | -1128.3679 | -0.11283679 | [9 empty] | 12523.1 | 86.34239 | 1556.5233 | 0.15565233 | -394.4449 | -0.03944449
22494.9 | 155.0945 | 3261.5586 | 0.32615586 | -1128.9214 | -0.11289214 | [9 empty] | 12527.8 | 86.37479 | 1556.0764 | 0.15560764 | -394.6003 | -0.03946003
22501.3 | 155.1386 | 3262.2322 | 0.32622322 | -1129.6924 | -0.11296924 | [9 empty] | 12533 | 86.41065 | 1557.0251 | 0.15570251 | -394.6996 | -0.03946996
22508.8 | 155.1903 | 3262.7366 | 0.32627366 | -1130.6442 | -0.11306442 | [9 empty] | 12537.4 | 86.44098 | 1557.7837 | 0.15577837 | -394.6938 | -0.03946938
22514 | 155.2261 | 3262.7959 | 0.32627959 | -1130.8679 | -0.11308679 | [9 empty] | 12542.1 | 86.47339 | 1558.0426 | 0.15580426 | -394.7432 | -0.03947432
22521.1 | 155.2751 | 3264.5422 | 0.32645422 | -1131.8564 | -0.11318564 | [9 empty] | 12547.6 | 86.51131 | 1558.517 | 0.1558517 | -395.0291 | -0.03950291
22526.7 | 155.3137 | 3265.5117 | 0.32655117 | -1133.125 | -0.1133125 | [9 empty] | 12552.9 | 86.54785 | 1559.6399 | 0.15596399 | -395.3216 | -0.03953216
22532.5 | 155.3537 | 3265.6882 | 0.32656882 | -1133.2432 | -0.11332432 | [9 empty] | 12558.2 | 86.58439 | 1560.4282 | 0.15604282 | -395.334 | -0.0395334
22538.7 | 155.3964 | 3267.9019 | 0.32679019 | -1134.2505 | -0.11342505 | [9 empty] | 12563.3 | 86.61955 | 1561.6588 | 0.15616588 | -395.7009 | -0.03957009
22545.5 | 155.4433 | 3268.4175 | 0.32684175 | -1134.8909 | -0.11348909 | [9 empty] | 12567.2 | 86.64644 | 1561.5397 | 0.15615397 | -395.8502 | -0.03958502
22552.4 | 155.4909 | 3268.979 | 0.3268979 | -1135.7305 | -0.11357305 | [9 empty] | 12572.2 | 86.68092 | 1561.448 | 0.1561448 | -396.211 | -0.0396211
22558 | 155.5295 | 3269.6482 | 0.32696482 | -1136.5388 | -0.11365388 | [9 empty] | 12576 | 86.70712 | 1561.2991 | 0.15612991 | -395.7445 | -0.03957445
22565 | 155.5778 | 3271.7244 | 0.32717244 | -1137.0923 | -0.11370923 | [9 empty] | 12580.7 | 86.73952 | 1562.8024 | 0.15628024 | -396.1797 | -0.03961797
22572.6 | 155.6302 | 3272.2605 | 0.32722605 | -1137.7761 | -0.11377761 | [9 empty] | 12584.5 | 86.76572 | 1562.4265 | 0.15624265 | -396.9321 | -0.03969321
22578.2 | 155.6688 | 3273.8533 | 0.32738533 | -1138.7462 | -0.11387462 | [9 empty] | 12588.7 | 86.79468 | 1562.9238 | 0.15629238 | -396.9695 | -0.03969695
22584.4 | 155.7115 | 3273.8899 | 0.32738899 | -1139.5547 | -0.11395547 | [9 empty] | 12593 | 86.82432 | 1564.7686 | 0.15647686 | -397.1187 | -0.03971187
22590.7 | 155.755 | 3275.281 | 0.3275281 | -1140.1639 | -0.11401639 | [9 empty] | 12597.1 | 86.85259 | 1564.7847 | 0.15647847 | -397.2864 | -0.03972864
22595.2 | 155.786 | 3275.345 | 0.3275345 | -1140.7113 | -0.11407113 | [9 empty] | 12601.4 | 86.88224 | 1564.5715 | 0.15645715 | -397.2741 | -0.03972741
22601.9 | 155.8322 | 3276.2527 | 0.32762527 | -1141.5198 | -0.11415198 | [9 empty] | 12606.7 | 86.91878 | 1565.6876 | 0.15656876 | -397.56 | -0.039756
22609.2 | 155.8825 | 3278.3975 | 0.32783975 | -1142.6263 | -0.11426263 | [9 empty] | 12610.6 | 86.94567 | 1565.1306 | 0.15651306 | -397.8772 | -0.03978772
22616.1 | 155.9301 | 3279.2388 | 0.32792388 | -1142.9872 | -0.11429872 | [9 empty] | 12615.3 | 86.97808 | 1567.7891 | 0.15677891 | -397.4917 | -0.03974917
22621.6 | 155.968 | 3278.9336 | 0.32789336 | -1143.926 | -0.1143926 | [9 empty] | 12619.5 | 87.00703 | 1566.9113 | 0.15669113 | -398.0202 | -0.03980202
22627.3 | 156.0073 | 3280.939 | 0.3280939 | -1144.6224 | -0.11446224 | [9 empty] | 12624.3 | 87.04013 | 1568.5864 | 0.15685864 | -397.8336 | -0.03978336
22634.6 | 156.0576 | 3282.0481 | 0.32820481 | -1145.1449 | -0.11451449 | [9 empty] | 12627.9 | 87.06495 | 1568.2358 | 0.15682358 | -398.2628 | -0.03982628
22642.3 | 156.1107 | 3282.949 | 0.3282949 | -1145.9843 | -0.11459843 | [9 empty] | 12633.6 | 87.10425 | 1569.1732 | 0.15691732 | -398.3747 | -0.03983747
22650.2 | 156.1652 | 3283.9753 | 0.32839753 | -1146.9106 | -0.11469106 | [9 empty] | 12638 | 87.13458 | 1569.3197 | 0.15693197 | -398.7416 | -0.03987416
22657.5 | 156.2155 | 3284.7637 | 0.32847637 | -1147.8311 | -0.11478311 | [9 empty] | 12643.5 | 87.1725 | 1568.8798 | 0.15688798 | -398.8349 | -0.03988349
22666.1 | 156.2748 | 3286.6682 | 0.32866682 | -1148.3224 | -0.11483224 | [9 empty] | 12647.8 | 87.20215 | 1569.9614 | 0.15699614 | -398.9095 | -0.03989095
22674.5 | 156.3327 | 3287.5205 | 0.32875205 | -1149.1554 | -0.11491554 | [9 empty] | 12652.3 | 87.23318 | 1571.1669 | 0.15711669 | -398.9902 | -0.03989902
22682.4 | 156.3872 | 3288.616 | 0.3288616 | -1149.8705 | -0.11498705 | [9 empty] | 12658.1 | 87.27317 | 1571.8153 | 0.15718153 | -399.0401 | -0.03990401
22689.2 | 156.4341 | 3289.6885 | 0.32896885 | -1150.5981 | -0.11505981 | [9 empty] | 12663.1 | 87.30764 | 1571.2242 | 0.15712242 | -399.6992 | -0.03996992
22696.4 | 156.4837 | 3290.9419 | 0.32909419 | -1151.6117 | -0.11516117 | [9 empty] | 12666.4 | 87.33039 | 1571.2906 | 0.15712906 | -399.5997 | -0.03995997
22703.5 | 156.5327 | 3292.427 | 0.3292427 | -1152.3579 | -0.11523579 | [9 empty] | 12671.7 | 87.36693 | 1572.0607 | 0.15720607 | -400.0102 | -0.04000102
22710.3 | 156.5796 | 3292.7019 | 0.32927019 | -1152.9922 | -0.11529922 | [9 empty] | 12675.8 | 87.3952 | 1572.4066 | 0.15724066 | -400.0288 | -0.04000288
22717.5 | 156.6292 | 3293.5981 | 0.32935981 | -1153.9497 | -0.11539497 | [9 empty] | 12679.5 | 87.42071 | 1574.3477 | 0.15743477 | -400.1406 | -0.04001406
22722.4 | 156.663 | 3294.5469 | 0.32945469 | -1154.3601 | -0.11543601 | [9 empty] | 12685.1 | 87.45932 | 1573.8595 | 0.15738595 | -400.7999 | -0.04007999
22731 | 156.7223 | 3296.4329 | 0.32964329 | -1155.4669 | -0.11554669 | [9 empty] | 12690.2 | 87.49448 | 1574.3729 | 0.15743729 | -400.7003 | -0.04007003
22736.1 | 156.7574 | 3296.4626 | 0.32964626 | -1156.1448 | -0.11561448 | [9 empty] | 12695.1 | 87.52827 | 1574.9091 | 0.15749091 | -400.9926 | -0.04009926
22741.9 | 156.7974 | 3298.4976 | 0.32984976 | -1156.7791 | -0.11567791 | [9 empty] | 12698.4 | 87.55102 | 1575.7661 | 0.15757661 | -400.5201 | -0.04005201
22748.7 | 156.8443 | 3298.9329 | 0.32989329 | -1157.7117 | -0.11577117 | [9 empty] | 12702.1 | 87.57653 | 1575.9335 | 0.15759335 | -401.0672 | -0.04010672
22755.8 | 156.8933 | 3299.9368 | 0.32999368 | -1157.9543 | -0.11579543 | [9 empty] | 12707.2 | 87.61169 | 1577.187 | 0.1577187 | -400.8746 | -0.04008746
22761.6 | 156.9333 | 3301.0525 | 0.33010525 | -1158.9368 | -0.11589368 | [9 empty] | 12711.2 | 87.63927 | 1577.4574 | 0.15774574 | -401.0236 | -0.04010236
22768.2 | 156.9788 | 3302.2422 | 0.33022422 | -1159.7949 | -0.11597949 | [9 empty] | 12714.6 | 87.66271 | 1577.5582 | 0.15775582 | -401.1358 | -0.04011358
22774 | 157.0188 | 3302.9709 | 0.33029709 | -1160.3171 | -0.11603171 | [9 empty] | 12719.3 | 87.69512 | 1577.9158 | 0.15779158 | -401.3471 | -0.04013471
22780.6 | 157.0643 | 3304.0068 | 0.33040068 | -1161.4738 | -0.11614738 | [9 empty] | 12723.2 | 87.72201 | 1577.572 | 0.1577572 | -401.4154 | -0.04014154
22787.9 | 157.1146 | 3305.3311 | 0.33053311 | -1161.6106 | -0.11616106 | [9 empty] | 12728.4 | 87.75786 | 1577.9867 | 0.15779867 | -401.7077 | -0.04017077
22793.9 | 157.156 | 3305.3748 | 0.33053748 | -1162.6489 | -0.11626489 | [9 empty] | 12733.2 | 87.79095 | 1579.8636 | 0.15798636 | -402.2112 | -0.04022112
22800.1 | 157.1987 | 3307.4648 | 0.33074648 | -1162.96 | -0.116296 | [9 empty] | 12738.1 | 87.82474 | 1579.5978 | 0.15795978 | -402.5784 | -0.04025784
22806.5 | 157.2428 | 3307.9116 | 0.33079116 | -1163.5568 | -0.11635568 | [9 empty] | 12741.2 | 87.84611 | 1580.4823 | 0.15804823 | -402.3481 | -0.04023481
22811.1 | 157.2745 | 3308.7366 | 0.33087366 | -1164.502 | -0.1164502 | [9 empty] | 12745 | 87.87231 | 1580.8881 | 0.15808881 | -402.2861 | -0.04022861
22817.5 | 157.3187 | 3309.6531 | 0.33096531 | -1165.3353 | -0.11653353 | [9 empty] | 12749.2 | 87.90127 | 1581.2065 | 0.15812065 | -402.5968 | -0.04025968
22823 | 157.3566 | 3310.1802 | 0.33101802 | -1166.1809 | -0.11661809 | [9 empty] | 12753.1 | 87.92816 | 1582.3639 | 0.15823639 | -402.7461 | -0.04027461
22828.8 | 157.3966 | 3312.0044 | 0.33120044 | -1166.8773 | -0.11668773 | [9 empty] | 12757.5 | 87.95849 | 1582.4899 | 0.15824899 | -403.2002 | -0.04032002
22834.1 | 157.4331 | 3312.323 | 0.3312323 | -1167.7168 | -0.11677168 | [9 empty] | 12762.5 | 87.99297 | 1583.1315 | 0.15831315 | -403.5421 | -0.04035421
22840.4 | 157.4766 | 3313.5581 | 0.33135581 | -1168.3448 | -0.11683448 | [9 empty] | 12766.4 | 88.01986 | 1584.3071 | 0.15843071 | -403.3056 | -0.04033056
22847.1 | 157.5228 | 3313.7002 | 0.33137002 | -1169.035 | -0.1169035 | [9 empty] | 12771.9 | 88.05778 | 1583.0972 | 0.15830972 | -403.909 | -0.0403909
22853.5 | 157.5669 | 3315.1028 | 0.33151028 | -1169.8 | -0.11698 | [9 empty] | 12777.1 | 88.09363 | 1584.4331 | 0.15844331 | -404.1949 | -0.04041949
22859.3 | 157.6069 | 3316.2188 | 0.33162188 | -1170.6517 | -0.11706517 | [9 empty] | 12782 | 88.12741 | 1585.2146 | 0.15852146 | -404.0893 | -0.04040893
22865.4 | 157.6489 | 3317.3005 | 0.33173005 | -1171.3358 | -0.11713358 | [9 empty] | 12786.9 | 88.1612 | 1586.1656 | 0.15861656 | -404.2322 | -0.04042322
22870.8 | 157.6862 | 3318.6067 | 0.33186067 | -1171.9514 | -0.11719514 | [9 empty] | 12792.3 | 88.19843 | 1585.2582 | 0.15852582 | -404.344 | -0.0404344
22877.6 | 157.733 | 3319.0491 | 0.33190491 | -1172.5298 | -0.11725298 | [9 empty] | 12795.6 | 88.22118 | 1586.6538 | 0.15866538 | -404.5308 | -0.04045308
22883.7 | 157.7751 | 3320.3369 | 0.33203369 | -1173.077 | -0.1173077 | [9 empty] | 12800.2 | 88.2529 | 1586.9471 | 0.15869471 | -404.6551 | -0.04046551
22889.7 | 157.8165 | 3321.5491 | 0.33215491 | -1174.1899 | -0.11741899 | [9 empty] | 12805.6 | 88.29013 | 1588.0195 | 0.15880195 | -405.078 | -0.0405078
22897.2 | 157.8682 | 3321.9297 | 0.33219297 | -1174.7496 | -0.11747496 | [9 empty] | 12810 | 88.32046 | 1588.3749 | 0.15883749 | -404.5618 | -0.04045618
22902.3 | 157.9033 | 3323.2495 | 0.33232495 | -1175.6078 | -0.11756078 | [9 empty] | 12813.8 | 88.34666 | 1587.7927 | 0.15877927 | -405.1899 | -0.04051899
22910 | 157.9564 | 3324.4387 | 0.33244387 | -1176.3416 | -0.11763416 | [9 empty] | 12819.3 | 88.38458 | 1588.7987 | 0.15887987 | -405.37 | -0.040537
22915.4 | 157.9937 | 3324.6177 | 0.33246177 | -1177.1437 | -0.11771437 | [9 empty] | 12823.5 | 88.41354 | 1588.8285 | 0.15888285 | -405.6065 | -0.04056065
22923 | 158.0461 | 3326.0544 | 0.33260544 | -1177.442 | -0.1177442 | [9 empty] | 12827 | 88.43767 | 1590.176 | 0.1590176 | -405.7805 | -0.04057805
22929.6 | 158.0916 | 3326.6755 | 0.33266755 | -1178.8102 | -0.11788102 | [9 empty] | 12831.5 | 88.4687 | 1590.3364 | 0.15903364 | -405.8614 | -0.04058614
22935 | 158.1288 | 3327.7434 | 0.33277434 | -1179.6309 | -0.11796309 | [9 empty] | 12837.3 | 88.50869 | 1591.5304 | 0.15915304 | -406.1224 | -0.04061224
22941 | 158.1702 | 3328.55 | 0.332855 | -1180.1844 | -0.11801844 | [9 empty] | 12840 | 88.5273 | 1591.3929 | 0.15913929 | -406.1476 | -0.04061476
22948.3 | 158.2205 | 3330.3901 | 0.33303901 | -1180.8746 | -0.11808746 | [9 empty] | 12845.1 | 88.56247 | 1593.123 | 0.1593123 | -406.2843 | -0.04062843
22953.4 | 158.2557 | 3331.8867 | 0.33318867 | -1181.5273 | -0.11815273 | [9 empty] | 12849.5 | 88.5928 | 1592.6006 | 0.15926006 | -406.4149 | -0.04064149
22958 | 158.2874 | 3331.8018 | 0.33318018 | -1181.9316 | -0.11819316 | [9 empty] | 12852.5 | 88.61349 | 1592.9856 | 0.15929856 | -406.5889 | -0.04065889
22966.2 | 158.3439 | 3332.5972 | 0.33325972 | -1183.1069 | -0.11831069 | [9 empty] | 12858.4 | 88.65416 | 1594.0122 | 0.15940122 | -406.2906 | -0.04062906
22972.9 | 158.3901 | 3334.3042 | 0.33343042 | -1183.4613 | -0.11834613 | [9 empty] | 12863.4 | 88.68864 | 1594.3719 | 0.15943719 | -406.9497 | -0.04069497
22979.5 | 158.4356 | 3334.7537 | 0.33347537 | -1184.2634 | -0.11842634 | [9 empty] | 12866.5 | 88.71001 | 1594.0924 | 0.15940924 | -407.217 | -0.0407217
22984.2 | 158.468 | 3336.1238 | 0.33361238 | -1185.1216 | -0.11851216 | [9 empty] | 12869.9 | 88.73345 | 1595.3643 | 0.15953643 | -407.4409 | -0.04074409
22992.1 | 158.5225 | 3337.8726 | 0.33378726 | -1185.9362 | -0.11859362 | [9 empty] | 12874.5 | 88.76517 | 1595.339 | 0.1595339 | -407.5216 | -0.04075216
22997.6 | 158.5604 | 3338.3215 | 0.33383215 | -1187.1675 | -0.11871675 | [9 empty] | 12879.3 | 88.79826 | 1595.4353 | 0.15954353 | -407.6772 | -0.04076772
23004.3 | 158.6066 | 3339.3162 | 0.33393162 | -1187.7582 | -0.11877582 | [9 empty] | 12883.6 | 88.82791 | 1596.1802 | 0.15961802 | -407.7642 | -0.04077642
23009.9 | 158.6452 | 3340.304 | 0.3340304 | -1188.6287 | -0.11886287 | [9 empty] | 12887.5 | 88.8548 | 1597.7499 | 0.15977499 | -408.0938 | -0.04080938
23015.7 | 158.6852 | 3340.8655 | 0.33408655 | -1189.7292 | -0.11897292 | [9 empty] | 12893.1 | 88.89341 | 1597.4084 | 0.15974084 | -408.2927 | -0.04082927
23022.6 | 158.7328 | 3341.9678 | 0.33419678 | -1189.692 | -0.1189692 | [9 empty] | 12895 | 88.90651 | 1597.5643 | 0.15975643 | -408.361 | -0.0408361
23029.5 | 158.7803 | 3343.519 | 0.3343519 | -1190.9419 | -0.11909419 | [9 empty] | 12899.2 | 88.93547 | 1598.199 | 0.1598199 | -408.299 | -0.0408299
23034.7 | 158.8162 | 3343.3931 | 0.33433931 | -1191.6073 | -0.11916073 | [9 empty] | 12903.8 | 88.96718 | 1598.4969 | 0.15984969 | -408.5849 | -0.04085849
23042 | 158.8665 | 3344.9766 | 0.33449766 | -1192.3036 | -0.11923036 | [9 empty] | 12909.4 | 89.00579 | 1599.6726 | 0.15996726 | -408.4793 | -0.04084793
23048.4 | 158.9106 | 3345.8772 | 0.33458772 | -1193.0249 | -0.11930249 | [9 empty] | 12913.7 | 89.03544 | 1600.8 | 0.16008 | -408.8524 | -0.04088524
23054.3 | 158.9513 | 3347.0664 | 0.33470664 | -1193.8085 | -0.11938085 | [9 empty] | 12917.4 | 89.06095 | 1600.5869 | 0.16005869 | -408.7841 | -0.04087841
23060.1 | 158.9913 | 3348.5562 | 0.33485562 | -1194.7101 | -0.11947101 | [9 empty] | 12922.9 | 89.09887 | 1600.3531 | 0.16003531 | -409.2753 | -0.04092753
23066.5 | 159.0354 | 3348.9824 | 0.33489824 | -1195.2572 | -0.11952572 | [9 empty] | 12926.6 | 89.12438 | 1601.6526 | 0.16016526 | -409.1447 | -0.04091447
23072 | 159.0734 | 3349.624 | 0.3349624 | -1196.2894 | -0.11962894 | [9 empty] | 12930.7 | 89.15265 | 1601.6938 | 0.16016938 | -409.5986 | -0.04095986
23078.8 | 159.1202 | 3350.6599 | 0.33506599 | -1196.4512 | -0.11964512 | [9 empty] | 12935.2 | 89.18367 | 1602.2369 | 0.16022369 | -409.9965 | -0.04099965
23085.3 | 159.1651 | 3352.1792 | 0.33521792 | -1197.2284 | -0.11972284 | [9 empty] | 12941 | 89.22366 | 1603.0757 | 0.16030757 | -410.2577 | -0.04102577
23091.7 | 159.2092 | 3352.7544 | 0.33527544 | -1198.3726 | -0.11983726 | [9 empty] | 12944.3 | 89.24641 | 1603.3071 | 0.16033071 | -409.9282 | -0.04099282
23097.3 | 159.2478 | 3353.5244 | 0.33535244 | -1199.5292 | -0.11995292 | [9 empty] | 12951 | 89.29261 | 1603.8021 | 0.16038021 | -410.32 | -0.041032
23103.1 | 159.2878 | 3354.5969 | 0.33545969 | -1199.4857 | -0.11994857 | [9 empty] | 12954.8 | 89.31881 | 1604.8174 | 0.16048174 | -410.3447 | -0.04103447
23109.8 | 159.334 | 3355.4631 | 0.33554631 | -1200.3688 | -0.12003688 | [9 empty] | 12960.1 | 89.35535 | 1605.2756 | 0.16052756 | -410.32 | -0.041032
23116.3 | 159.3788 | 3356.3569 | 0.33563569 | -1201.7118 | -0.12017118 | [9 empty] | 12963.6 | 89.37948 | 1605.1748 | 0.16051748 | -410.3697 | -0.04103697
23122.9 | 159.4243 | 3357.7388 | 0.33577388 | -1202.0911 | -0.12020911 | [9 empty] | 12968 | 89.40982 | 1606.6689 | 0.16066689 | -410.3137 | -0.04103137
23130.1 | 159.4739 | 3359.061 | 0.3359061 | -1202.9803 | -0.12029803 | [9 empty] | 12972.6 | 89.44153 | 1608.3212 | 0.16083212 | -410.8919 | -0.04108919
23135.7 | 159.5125 | 3360.4106 | 0.33604106 | -1203.5896 | -0.12035896 | [9 empty] | 12978.2 | 89.48014 | 1607.6521 | 0.16076521 | -411.0472 | -0.04110472
23142 | 159.556 | 3360.821 | 0.3360821 | -1204.3234 | -0.12043234 | [9 empty] | 12981.2 | 89.50083 | 1607.1686 | 0.16071686 | -410.8795 | -0.04108795
23147.3 | 159.5925 | 3361.7124 | 0.33617124 | -1205.3059 | -0.12053059 | [9 empty] | 12985.3 | 89.5291 | 1608.5824 | 0.16085824 | -411.315 | -0.0411315
23153.6 | 159.636 | 3362.8354 | 0.33628354 | -1206.1018 | -0.12061018 | [9 empty] | 12989.4 | 89.55736 | 1607.6774 | 0.16076774 | -411.6257 | -0.04116257
23161.6 | 159.6911 | 3364.2239 | 0.33642239 | -1206.4811 | -0.12064811 | [9 empty] | 12992.9 | 89.58149 | 1609.0797 | 0.16090797 | -411.8622 | -0.04118622
23167.4 | 159.7311 | 3364.0271 | 0.33640271 | -1207.9797 | -0.12079797 | [9 empty] | 12997.6 | 89.6139 | 1609.1256 | 0.16091256 | -412.428 | -0.0412428
23173.4 | 159.7725 | 3366.6257 | 0.33666257 | -1208.3217 | -0.12083217 | [9 empty] | 13001.2 | 89.63872 | 1609.9803 | 0.16099803 | -412.1418 | -0.04121418
23180.2 | 159.8194 | 3366.3369 | 0.33663369 | -1209.2421 | -0.12092421 | [9 empty] | 13005.8 | 89.67044 | 1610.457 | 0.1610457 | -412.0798 | -0.04120798
23187.2 | 159.8676 | 3367.6914 | 0.33676914 | -1209.9882 | -0.12099882 | [9 empty] | 13010.2 | 89.70077 | 1611.2041 | 0.16112041 | -412.4714 | -0.04124714
23192.6 | 159.9049 | 3369.2336 | 0.33692336 | -1210.4174 | -0.12104174 | [9 empty] | 13013.6 | 89.72421 | 1610.7733 | 0.16107733 | -412.372 | -0.0412372
23200.2 | 159.9573 | 3370.51 | 0.337051 | -1211.2941 | -0.12112941 | [9 empty] | 13018 | 89.75455 | 1612.4691 | 0.16124691 | -412.7699 | -0.04127699
23205.8 | 159.9959 | 3370.5857 | 0.33705857 | -1212.2765 | -0.12122765 | [9 empty] | 13023.1 | 89.78971 | 1613.2438 | 0.16132438 | -412.7016 | -0.04127016
23212.1 | 160.0393 | 3371.7749 | 0.33717749 | -1213.0662 | -0.12130662 | [9 empty] | 13027.6 | 89.82074 | 1613.2551 | 0.16132551 | -412.9005 | -0.04129005
23218.1 | 160.0807 | 3372.5793 | 0.33725793 | -1213.8806 | -0.12138806 | [9 empty] | 13031.7 | 89.84901 | 1613.4774 | 0.16134774 | -412.9376 | -0.04129376
23225.1 | 160.1289 | 3373.8169 | 0.33738169 | -1214.5399 | -0.12145399 | [9 empty] | 13036.8 | 89.88417 | 1614.2062 | 0.16142062 | -413.2051 | -0.04132051
23230.8 | 160.1682 | 3374.6694 | 0.33746694 | -1215.423 | -0.1215423 | [9 empty] | 13041.1 | 89.91382 | 1614.8752 | 0.16148752 | -413.0186 | -0.04130186
23237.3 | 160.213 | 3375.8748 | 0.33758748 | -1215.9326 | -0.12159326 | [9 empty] | 13048.1 | 89.96208 | 1615.8516 | 0.16158516 | -413.4288 | -0.04134288
23244.2 | 160.2606 | 3377.094 | 0.3377094 | -1216.9463 | -0.12169463 | [9 empty] | 13054.9 | 90.00896 | 1615.698 | 0.1615698 | -413.9825 | -0.04139825
23250.6 | 160.3047 | 3378.2695 | 0.33782695 | -1217.8792 | -0.12178792 | [9 empty] | 13061.4 | 90.05378 | 1615.7576 | 0.16157576 | -414.0569 | -0.04140569
23257.7 | 160.3537 | 3379.2 | 0.33792 | -1218.7808 | -0.12187808 | [9 empty] | 13067.6 | 90.09653 | 1618.1868 | 0.16181868 | -414.2188 | -0.04142188
23262.4 | 160.3861 | 3379.8027 | 0.33798027 | -1219.4211 | -0.12194211 | [9 empty] | 13072.5 | 90.13031 | 1617.8751 | 0.16178751 | -414.598 | -0.0414598
23268.1 | 160.4254 | 3381.0447 | 0.33810447 | -1219.9683 | -0.12199683 | [9 empty] | 13077.9 | 90.16754 | 1618.2211 | 0.16182211 | -414.1812 | -0.04141812
23274.2 | 160.4675 | 3381.416 | 0.3381416 | -1220.6587 | -0.12206587 | [9 empty] | 13082.3 | 90.19788 | 1619.7084 | 0.16197084 | -414.5794 | -0.04145794
23279.4 | 160.5033 | 3381.8447 | 0.33818447 | -1221.6783 | -0.12216783 | [9 empty] | 13087.1 | 90.23097 | 1618.8904 | 0.16188904 | -414.5917 | -0.04145917
23287.4 | 160.5585 | 3383.5151 | 0.33835151 | -1222.4308 | -0.12224308 | [9 empty] | 13091.3 | 90.25993 | 1620.02 | 0.162002 | -414.685 | -0.0414685
23294.8 | 160.6095 | 3385.2361 | 0.33852361 | -1223.5565 | -0.12235565 | [9 empty] | 13096.7 | 90.29716 | 1622.0482 | 0.16220482 | -414.9337 | -0.04149337
23304.8 | 160.6784 | 3387.145 | 0.3387145 | -1224.3087 | -0.12243087 | [9 empty] | 13101.5 | 90.33025 | 1621.5393 | 0.16215393 | -414.9836 | -0.04149836
23313.2 | 160.7363 | 3387.8601 | 0.33878601 | -1225.515 | -0.1225515 | [9 empty] | 13105.5 | 90.35783 | 1622.676 | 0.1622676 | -415.5494 | -0.04155494
23322.1 | 160.7977 | 3389.0378 | 0.33890378 | -1226.255 | -0.1226255 | [9 empty] | 13110.3 | 90.39093 | 1622.4652 | 0.16224652 | -415.5804 | -0.04155804
23329.5 | 160.8487 | 3389.7415 | 0.33897415 | -1227.1628 | -0.12271628 | [9 empty] | 13114.7 | 90.42126 | 1623.1481 | 0.16231481 | -415.3131 | -0.04153131
23337.1 | 160.9011 | 3390.9104 | 0.33909104 | -1227.5981 | -0.12275981 | [9 empty] | 13118.4 | 90.44677 | 1623.1229 | 0.16231229 | -415.7421 | -0.04157421
23343.1 | 160.9425 | 3392.0925 | 0.33920925 | -1228.6053 | -0.12286053 | [9 empty] | 13121.6 | 90.46884 | 1623.469 | 0.1623469 | -416.2398 | -0.04162398
23348.6 | 160.9804 | 3393.5181 | 0.33935181 | -1229.3082 | -0.12293082 | [9 empty] | 13127.3 | 90.50814 | 1623.7211 | 0.16237211 | -416.4199 | -0.04164199
23355.9 | 161.0308 | 3393.8115 | 0.33938115 | -1229.905 | -0.1229905 | [9 empty] | 13130.1 | 90.52744 | 1624.7683 | 0.16247683 | -416.1586 | -0.04161586
23362.1 | 161.0735 | 3394.9343 | 0.33949343 | -1231.0679 | -0.12310679 | [9 empty] | 13135.7 | 90.56605 | 1624.6447 | 0.16246447 | -416.5134 | -0.04165134
23369.8 | 161.1266 | 3395.8899 | 0.33958899 | -1232.2244 | -0.12322244 | [9 empty] | 13140.6 | 90.59983 | 1625.2175 | 0.16252175 | -416.5008 | -0.04165008
23377 | 161.1762 | 3396.9075 | 0.33969075 | -1232.3739 | -0.12323739 | [9 empty] | 13143.7 | 90.62121 | 1626.6017 | 0.16266017 | -416.6935 | -0.04166935
23382.8 | 161.2162 | 3398.4429 | 0.33984429 | -1233.549 | -0.1233549 | [9 empty] | 13148.5 | 90.6543 | 1626.1503 | 0.16261503 | -416.731 | -0.0416731
23389.4 | 161.2617 | 3399.5725 | 0.33995725 | -1234.2826 | -0.12342826 | [9 empty] | 13152.7 | 90.68326 | 1627.1333 | 0.16271333 | -417.0729 | -0.04170729
23395 | 161.3003 | 3399.678 | 0.3399678 | -1235.6011 | -0.12356011 | [9 empty] | 13156.4 | 90.70877 | 1626.7941 | 0.16267941 | -417.3899 | -0.04173899
23401.1 | 161.3424 | 3400.7461 | 0.34007461 | -1235.7317 | -0.12357317 | [9 empty] | 13159.6 | 90.73083 | 1627.6696 | 0.16276696 | -417.2469 | -0.04172469
23407.9 | 161.3893 | 3402.6272 | 0.34026272 | -1236.6145 | -0.12366145 | [9 empty] | 13163.7 | 90.7591 | 1628.4121 | 0.16284121 | -417.5018 | -0.04175018
23414.9 | 161.4375 | 3403.8188 | 0.34038188 | -1237.3049 | -0.12373049 | [9 empty] | 13167.2 | 90.78323 | 1628.8474 | 0.16288474 | -417.5329 | -0.04175329
23419.8 | 161.4713 | 3403.8145 | 0.34038145 | -1238.368 | -0.1238368 | [9 empty] | 13171.6 | 90.81357 | 1629.6221 | 0.16296221 | -417.8064 | -0.04178064
23426.5 | 161.5175 | 3405.4622 | 0.34054622 | -1239.3632 | -0.12393632 | [9 empty] | 13175.4 | 90.83977 | 1628.9299 | 0.16289299 | -417.9 | -0.04179
23433.4 | 161.5651 | 3406.1841 | 0.34061841 | -1239.9475 | -0.12399475 | [9 empty] | 13179.7 | 90.86942 | 1630.8687 | 0.16308687 | -418.2977 | -0.04182977
23438.6 | 161.6009 | 3406.8691 | 0.34068691 | -1241.017 | -0.1241017 | [9 empty] | 13184.3 | 90.90113 | 1631.1093 | 0.16311093 | -418.1052 | -0.04181052
23444.7 | 161.643 | 3408.9043 | 0.34089043 | -1241.7073 | -0.12417073 | [9 empty] | 13187.2 | 90.92113 | 1631.6525 | 0.16316525 | -418.2977 | -0.04182977
23451.3 | 161.6885 | 3409.1404 | 0.34091404 | -1242.3727 | -0.12423727 | [9 empty] | 13190.9 | 90.94664 | 1630.9489 | 0.16309489 | -418.5029 | -0.04185029
23457.1 | 161.7285 | 3409.8369 | 0.34098369 | -1243.3738 | -0.12433738 | [9 empty] | 13195.7 | 90.97973 | 1631.5997 | 0.16315997 | -418.5712 | -0.04185712
23463.1 | 161.7699 | 3410.7603 | 0.34107603 | -1244.2382 | -0.12442382 | [9 empty] | 13200.1 | 91.01007 | 1632.7455 | 0.16327455 | -419.3488 | -0.04193488
23468.9 | 161.8098 | 3412.2249 | 0.34122249 | -1245.09 | -0.124509 | [9 empty] | 13202.4 | 91.02592 | 1632.9839 | 0.16329839 | -419.0377 | -0.04190377
23475.6 | 161.856 | 3413.3774 | 0.34133774 | -1246.0101 | -0.12460101 | [9 empty] | 13207.7 | 91.06247 | 1633.4559 | 0.16334559 | -418.9756 | -0.04189756
23483.1 | 161.9077 | 3414.5896 | 0.34145896 | -1246.6257 | -0.12466257 | [9 empty] | 13210.5 | 91.08177 | 1634.7552 | 0.16347552 | -419.0566 | -0.04190566
23487.7 | 161.9395 | 3415.2612 | 0.34152612 | -1247.3721 | -0.12473721 | [9 empty] | 13214.1 | 91.10659 | 1633.5729 | 0.16335729 | -419.5415 | -0.04195415
23492.7 | 161.9739 | 3415.9968 | 0.34159968 | -1248.2614 | -0.12482614 | [9 empty] | 13218.7 | 91.13831 | 1634.4872 | 0.16344872 | -419.5788 | -0.04195788
23499.4 | 162.0201 | 3416.7532 | 0.34167532 | -1249.3495 | -0.12493495 | [9 empty] | 13223 | 91.16795 | 1635.0417 | 0.16350417 | -420.039 | -0.0420039
23504.7 | 162.0567 | 3417.8279 | 0.34178279 | -1249.5981 | -0.12495981 | [9 empty] | 13227.6 | 91.19967 | 1635.8369 | 0.16358369 | -420.2753 | -0.04202753
23510.1 | 162.0939 | 3418.5681 | 0.34185681 | -1250.5868 | -0.12505868 | [9 empty] | 13232.4 | 91.23276 | 1636.6459 | 0.16366459 | -420.3562 | -0.04203562
23516.1 | 162.1353 | 3419.7756 | 0.34197756 | -1251.4138 | -0.12514138 | [9 empty] | 13237.8 | 91.26999 | 1636.8981 | 0.16368981 | -420.5985 | -0.04205985
23522.9 | 162.1822 | 3419.8718 | 0.34198718 | -1251.7621 | -0.12517621 | [9 empty] | 13242.6 | 91.30309 | 1637.2853 | 0.16372853 | -420.7044 | -0.04207044
23527.8 | 162.2159 | 3421.4417 | 0.34214417 | -1253.1737 | -0.12531737 | [9 empty] | 13246.5 | 91.32998 | 1638.8987 | 0.16388987 | -420.6048 | -0.04206048
23533.8 | 162.2573 | 3422.7297 | 0.34227297 | -1253.5466 | -0.12535466 | [9 empty] | 13251.2 | 91.36238 | 1638.965 | 0.1638965 | -421.1956 | -0.04211956
23540.1 | 162.3007 | 3424.1436 | 0.34241436 | -1254.1873 | -0.12541873 | [9 empty] | 13255.4 | 91.39134 | 1639.311 | 0.1639311 | -420.8597 | -0.04208597
23545.9 | 162.3407 | 3424.9089 | 0.34249089 | -1254.9893 | -0.12549893 | [9 empty] | 13259.6 | 91.4203 | 1639.1713 | 0.16391713 | -421.3323 | -0.04213323
23551.1 | 162.3766 | 3425.7981 | 0.34257981 | -1255.9656 | -0.12559656 | [9 empty] | 13262.9 | 91.44305 | 1639.5975 | 0.16395975 | -421.2577 | -0.04212577
23556.2 | 162.4117 | 3426.2268 | 0.34262268 | -1256.7614 | -0.12567614 | [9 empty] | 13266.8 | 91.46994 | 1640.9449 | 0.16409449 | -421.2141 | -0.04212141
23563.3 | 162.4607 | 3427.762 | 0.3427762 | -1257.458 | -0.1257458 | [9 empty] | 13271.8 | 91.50441 | 1639.2631 | 0.16392631 | -421.6122 | -0.04216122
23568.6 | 162.4972 | 3428.2732 | 0.34282732 | -1258.3099 | -0.12583099 | [9 empty] | 13276.8 | 91.53889 | 1641.1077 | 0.16411077 | -421.5935 | -0.04215935
23574.2 | 162.5359 | 3429.1807 | 0.34291807 | -1258.7389 | -0.12587389 | [9 empty] | 13282 | 91.57474 | 1641.369 | 0.1641369 | -422.0164 | -0.04220164
23580.7 | 162.5807 | 3429.5405 | 0.34295405 | -1259.995 | -0.1259995 | [9 empty] | 13285.9 | 91.60163 | 1642.485 | 0.1642485 | -421.6245 | -0.04216245
23586.3 | 162.6193 | 3430.936 | 0.3430936 | -1260.5483 | -0.12605483 | [9 empty] | 13291.4 | 91.63955 | 1642.98 | 0.164298 | -421.8298 | -0.04218298
23592.1 | 162.6593 | 3432.4509 | 0.34324509 | -1261.3818 | -0.12613818 | [9 empty] | 13297.1 | 91.67885 | 1643.397 | 0.1643397 | -422.7129 | -0.04227129
23599 | 162.7068 | 3433.3401 | 0.34333401 | -1262.0408 | -0.12620408 | [9 empty] | 13300.9 | 91.70505 | 1644.575 | 0.1644575 | -422.5573 | -0.04225573
23606.5 | 162.7585 | 3433.5874 | 0.34335874 | -1263.1973 | -0.12631973 | [9 empty] | 13304.7 | 91.73125 | 1645.2488 | 0.16452488 | -422.9554 | -0.04229554
23611.8 | 162.7951 | 3435.3772 | 0.34353772 | -1263.558 | -0.1263558 | [9 empty] | 13308.7 | 91.75883 | 1644.8065 | 0.16448065 | -423.0671 | -0.04230671
23618.2 | 162.8392 | 3436.821 | 0.3436821 | -1264.5653 | -0.12645653 | [9 empty] | 13312.9 | 91.78778 | 1644.8317 | 0.16448317 | -423.1978 | -0.04231978
23624.5 | 162.8827 | 3437.3274 | 0.34373274 | -1265.3676 | -0.12653676 | [9 empty] | 13317.4 | 91.81881 | 1645.4435 | 0.16454435 | -423.5646 | -0.04235646
23630.3 | 162.9226 | 3437.9805 | 0.34379805 | -1266.7542 | -0.12667542 | [9 empty] | 13322.6 | 91.85466 | 1647.2769 | 0.16472769 | -423.1355 | -0.04231355
23635.6 | 162.9592 | 3439.571 | 0.3439571 | -1266.8538 | -0.12668538 | [9 empty] | 13326.7 | 91.88293 | 1646.5802 | 0.16465802 | -423.633 | -0.0423633
23642 | 163.0033 | 3440.6936 | 0.34406936 | -1268.1284 | -0.12681284 | [9 empty] | 13330.5 | 91.90913 | 1647.8864 | 0.16478864 | -423.7697 | -0.04237697
23646.5 | 163.0343 | 3440.884 | 0.3440884 | -1268.974 | -0.1268974 | [9 empty] | 13336.2 | 91.94843 | 1647.0684 | 0.16470684 | -423.8445 | -0.04238445
23652.4 | 163.075 | 3441.9771 | 0.34419771 | -1269.3783 | -0.12693783 | [9 empty] | 13339.4 | 91.97049 | 1648.9956 | 0.16489956 | -423.7825 | -0.04237825
23656.2 | 163.1012 | 3442.5432 | 0.34425432 | -1270.3109 | -0.12703109 | [9 empty] | 13344.4 | 92.00496 | 1648.7045 | 0.16487045 | -424.0309 | -0.04240309
23663.5 | 163.1515 | 3444.3169 | 0.34443169 | -1270.9825 | -0.12709825 | [9 empty] | 13348.6 | 92.03392 | 1649.5708 | 0.16495708 | -424.398 | -0.0424398
23669.1 | 163.1902 | 3445.5774 | 0.34455774 | -1271.6542 | -0.12716542 | [9 empty] | 13353 | 92.06426 | 1649.0872 | 0.16490872 | -424.659 | -0.0424659
23674.9 | 163.2301 | 3446.3521 | 0.34463521 | -1272.5371 | -0.12725371 | [9 empty] | 13357 | 92.09184 | 1650.5081 | 0.16505081 | -424.8393 | -0.04248393
23680.3 | 163.2674 | 3446.6636 | 0.34466636 | -1273.2708 | -0.12732708 | [9 empty] | 13361.1 | 92.1201 | 1651.0031 | 0.16510031 | -424.5286 | -0.04245286
23686.3 | 163.3087 | 3448.2332 | 0.34482332 | -1274.0853 | -0.12740853 | [9 empty] | 13366 | 92.15389 | 1650.2124 | 0.16502124 | -424.9885 | -0.04249885
23691.7 | 163.346 | 3448.584 | 0.3448584 | -1274.813 | -0.1274813 | [9 empty] | 13370.4 | 92.18423 | 1651.8142 | 0.16518142 | -425.225 | -0.0425225
23697 | 163.3825 | 3449.2554 | 0.34492554 | -1275.5344 | -0.12755344 | [9 empty] | 13374.6 | 92.21318 | 1652.4583 | 0.16524583 | -425.3181 | -0.04253181
23701.1 | 163.4108 | 3450.5913 | 0.34505913 | -1276.4484 | -0.12764484 | [9 empty] | 13378.9 | 92.24283 | 1652.8226 | 0.16528226 | -425.2561 | -0.04252561
23707.9 | 163.4577 | 3451.4805 | 0.34514805 | -1276.7965 | -0.12767965 | [9 empty] | 13383.9 | 92.2773 | 1653.7301 | 0.16537301 | -425.3494 | -0.04253494
23712.6 | 163.4901 | 3452.0649 | 0.34520649 | -1278.0527 | -0.12780527 | [9 empty] | 13387.2 | 92.30006 | 1653.1388 | 0.16531388 | -425.6726 | -0.04256726
23717.5 | 163.5239 | 3453.5088 | 0.34535088 | -1279.0103 | -0.12790103 | [9 empty] | 13392.1 | 92.33384 | 1653.4619 | 0.16534619 | -425.7223 | -0.04257223
23723 | 163.5618 | 3454.3406 | 0.34543406 | -1279.116 | -0.1279116 | [9 empty] | 13397.3 | 92.36969 | 1654.5459 | 0.16545459 | -426.649 | -0.0426649
23728 | 163.5962 | 3454.3496 | 0.34543496 | -1280.0425 | -0.12800425 | [9 empty] | 13401.2 | 92.39658 | 1655.4419 | 0.16554419 | -426.1081 | -0.04261081
23733.8 | 163.6362 | 3456.3643 | 0.34563643 | -1280.851 | -0.1280851 | [9 empty] | 13406.1 | 92.43036 | 1655.2562 | 0.16552562 | -426.4314 | -0.04264314
23740.1 | 163.6797 | 3457.0195 | 0.34570195 | -1281.5225 | -0.12815225 | [9 empty] | 13409.3 | 92.45243 | 1655.2815 | 0.16552815 | -426.4687 | -0.04264687
23746.3 | 163.7224 | 3458.1287 | 0.34581287 | -1282.934 | -0.1282934 | [9 empty] | 13414.2 | 92.48621 | 1655.6826 | 0.16556826 | -426.4314 | -0.04264314
23752.2 | 163.7631 | 3459.0796 | 0.34590796 | -1283.4005 | -0.12834005 | [9 empty] | 13418.4 | 92.51517 | 1657.4127 | 0.16574127 | -426.7982 | -0.04267982
23758.4 | 163.8058 | 3460.7136 | 0.34607136 | -1284.2148 | -0.12842148 | [9 empty] | 13423.8 | 92.5524 | 1658.8198 | 0.16588198 | -427.0096 | -0.04270096
23765 | 163.8514 | 3460.9038 | 0.34609038 | -1285.0419 | -0.12850419 | [9 empty] | 13428.8 | 92.58687 | 1658.5999 | 0.16585999 | -426.8106 | -0.04268106
23770.6 | 163.89 | 3461.8708 | 0.34618708 | -1285.9684 | -0.12859684 | [9 empty] | 13433 | 92.61583 | 1659.3148 | 0.16593148 | -427.1278 | -0.04271278
23777.1 | 163.9348 | 3463.3467 | 0.34633467 | -1287.038 | -0.1287038 | [9 empty] | 13437.2 | 92.64479 | 1659.3446 | 0.16593446 | -427.5507 | -0.04275507
23784.4 | 163.9851 | 3464.032 | 0.3464032 | -1288.1136 | -0.12881136 | [9 empty] | 13443.2 | 92.68616 | 1659.9679 | 0.16599679 | -427.65 | -0.042765
23791.7 | 164.0354 | 3465.7849 | 0.34657849 | -1289.1957 | -0.12891957 | [9 empty] | 13447.5 | 92.7158 | 1660.951 | 0.1660951 | -427.675 | -0.0427675
23797.2 | 164.0734 | 3466.2571 | 0.34662571 | -1289.5625 | -0.12895625 | [9 empty] | 13452.4 | 92.74959 | 1661.1 | 0.16611 | -428.3838 | -0.04283838
23803.6 | 164.1175 | 3467.2197 | 0.34672197 | -1290.4143 | -0.12904143 | [9 empty] | 13457.4 | 92.78406 | 1662.3901 | 0.16623901 | -428.3838 | -0.04283838
23809.8 | 164.1602 | 3468.4592 | 0.34684592 | -1291.428 | -0.1291428 | [9 empty] | 13462.4 | 92.81853 | 1662.9585 | 0.16629585 | -428.2345 | -0.04282345
23814.8 | 164.1947 | 3469.0393 | 0.34690393 | -1292.4105 | -0.12924105 | [9 empty] | 13466.6 | 92.84749 | 1662.3856 | 0.16623856 | -428.6574 | -0.04286574
23821.6 | 164.2416 | 3470.0247 | 0.34700247 | -1293.0509 | -0.12930509 | [9 empty] | 13470 | 92.87093 | 1662.3352 | 0.16623352 | -428.589 | -0.0428589
23829.1 | 164.2933 | 3472.2634 | 0.34722634 | -1294.0646 | -0.12940646 | [9 empty] | 13473.7 | 92.89644 | 1663.2152 | 0.16632152 | -428.7257 | -0.04287257
23835.5 | 164.3374 | 3472.8892 | 0.34728892 | -1295.0906 | -0.12950906 | [9 empty] | 13478.9 | 92.93229 | 1663.6071 | 0.16636071 | -429.1115 | -0.04291115
23842.6 | 164.3864 | 3473.7737 | 0.34737737 | -1295.7808 | -0.12957808 | [9 empty] | 13483.6 | 92.9647 | 1664.6772 | 0.16646772 | -428.9247 | -0.04289247
23849.9 | 164.4367 | 3474.5828 | 0.34745828 | -1296.4211 | -0.12964211 | [9 empty] | 13488 | 92.99504 | 1664.7299 | 0.16647299 | -429.5094 | -0.04295094
23856.7 | 164.4836 | 3476.895 | 0.3476895 | -1297.7644 | -0.12977644 | [9 empty] | 13493.5 | 93.03296 | 1665.6306 | 0.16656306 | -429.4844 | -0.04294844
23864.8 | 164.5394 | 3477.3005 | 0.34773005 | -1298.3489 | -0.12983489 | [9 empty] | 13497 | 93.05709 | 1665.5183 | 0.16655183 | -429.6274 | -0.04296274
23872.5 | 164.5925 | 3477.9214 | 0.34779214 | -1299.3562 | -0.12993562 | [9 empty] | 13500.9 | 93.08398 | 1665.8918 | 0.16658918 | -429.5652 | -0.04295652
23877.7 | 164.6284 | 3479.5508 | 0.34795508 | -1300.1086 | -0.13001086 | [9 empty] | 13505.4 | 93.115 | 1667.4913 | 0.16674913 | -429.7456 | -0.04297456
23884.5 | 164.6753 | 3480.6255 | 0.34806255 | -1300.9357 | -0.13009357 | [9 empty] | 13509.3 | 93.14189 | 1668.0046 | 0.16680046 | -429.7021 | -0.04297021
23890.8 | 164.7187 | 3481.0061 | 0.34810061 | -1302.3783 | -0.13023783 | [9 empty] | 13513.2 | 93.16878 | 1667.1362 | 0.16671362 | -430.044 | -0.0430044
23897.4 | 164.7642 | 3481.8357 | 0.34818357 | -1302.801 | -0.1302801 | [9 empty] | 13516.8 | 93.1936 | 1669.1575 | 0.16691575 | -429.9756 | -0.04299756
23905.2 | 164.818 | 3483.8225 | 0.34838225 | -1303.6469 | -0.13036469 | [9 empty] | 13521.8 | 93.22808 | 1668.2751 | 0.16682751 | -430.1436 | -0.04301436
23909.6 | 164.8483 | 3483.7583 | 0.34837583 | -1304.6666 | -0.13046666 | [9 empty] | 13525.2 | 93.25152 | 1668.9305 | 0.16689305 | -430.3112 | -0.04303112
23915.1 | 164.8862 | 3485.6809 | 0.34856809 | -1305.6366 | -0.13056366 | [9 empty] | 13530 | 93.28461 | 1669.9044 | 0.16699044 | -430.3735 | -0.04303735
23921 | 164.9269 | 3486.0569 | 0.34860569 | -1306.501 | -0.1306501 | [9 empty] | 13535 | 93.31908 | 1670.0076 | 0.16700076 | -430.7218 | -0.04307218
23927.6 | 164.9724 | 3488.0874 | 0.34880874 | -1307.0979 | -0.13070979 | [9 empty] | 13539.4 | 93.34942 | 1670.2207 | 0.16702207 | -430.9084 | -0.04309084
23932.4 | 165.0055 | 3489.0222 | 0.34890222 | -1307.9747 | -0.13079747 | [9 empty] | 13543.5 | 93.37769 | 1671.504 | 0.1671504 | -430.6224 | -0.04306224
23939.2 | 165.0524 | 3489.4712 | 0.34894712 | -1308.7085 | -0.13087085 | [9 empty] | 13547.6 | 93.40596 | 1672.3887 | 0.16723887 | -431.1136 | -0.04311136
23945.9 | 165.0986 | 3489.916 | 0.3489916 | -1310.0081 | -0.13100081 | [9 empty] | 13552.4 | 93.43905 | 1672.8813 | 0.16728813 | -431.1759 | -0.04311759
23950.8 | 165.1324 | 3490.8784 | 0.34908784 | -1310.6796 | -0.13106796 | [9 empty] | 13556.6 | 93.46801 | 1672.9432 | 0.16729432 | -431.1136 | -0.04311136
23957 | 165.1751 | 3492.0313 | 0.34920313 | -1311.4879 | -0.13114879 | [9 empty] | 13561 | 93.49835 | 1672.9111 | 0.16729111 | -431.3065 | -0.04313065
23963.1 | 165.2172 | 3494.0317 | 0.34940317 | -1312.3212 | -0.13123212 | [9 empty] | 13564.4 | 93.52179 | 1673.4863 | 0.16734863 | -431.7168 | -0.04317168
23969 | 165.2579 | 3494.5266 | 0.34945266 | -1312.9242 | -0.13129242 | [9 empty] | 13569.9 | 93.55971 | 1674.0179 | 0.16740179 | -431.9903 | -0.04319903
23974.7 | 165.2972 | 3496.447 | 0.3496447 | -1314.0498 | -0.13140498 | [9 empty] | 13577.3 | 93.61073 | 1675.5969 | 0.16755969 | -432.2702 | -0.04322702
23981.3 | 165.3427 | 3496.1746 | 0.34961746 | -1315.5486 | -0.13155486 | [9 empty] | 13583.2 | 93.65141 | 1674.7673 | 0.16747673 | -432.2702 | -0.04322702
23986.4 | 165.3778 | 3497.1162 | 0.34971162 | -1316.1888 | -0.13161888 | [9 empty] | 13590.2 | 93.69967 | 1675.9819 | 0.16759819 | -432.9727 | -0.04329727
23993.5 | 165.4268 | 3498.4065 | 0.34984065 | -1316.5807 | -0.13165807 | [9 empty] | 13596.7 | 93.74448 | 1676.5732 | 0.16765732 | -433.3023 | -0.04333023
24000.1 | 165.4723 | 3498.8396 | 0.34988396 | -1317.5258 | -0.13175258 | [9 empty] | 13602.3 | 93.78309 | 1677.3706 | 0.16773706 | -433.1903 | -0.04331903
24005.9 | 165.5123 | 3500.4827 | 0.35004827 | -1318.2782 | -0.13182782 | [9 empty] | 13607.2 | 93.81688 | 1677.8083 | 0.16778083 | -433.265 | -0.0433265
24011.9 | 165.5536 | 3501.0442 | 0.35010442 | -1319.4969 | -0.13194969 | [9 empty] | 13613.7 | 93.86169 | 1679.2292 | 0.16792292 | -433.5015 | -0.04335015
24016.7 | 165.5867 | 3502.7378 | 0.35027378 | -1320.1685 | -0.13201685 | [9 empty] | 13618.2 | 93.89272 | 1679.3599 | 0.16793599 | -433.6134 | -0.04336134
24022.2 | 165.6247 | 3503.6748 | 0.35036748 | -1321.0576 | -0.13210576 | [9 empty] | 13621.8 | 93.91754 | 1679.6165 | 0.16796165 | -433.9304 | -0.04339304
24029.3 | 165.6736 | 3504.6123 | 0.35046123 | -1322.2765 | -0.13222765 | [9 empty] | 13626.4 | 93.94926 | 1680.0679 | 0.16800679 | -434.5895 | -0.04345895
24034.1 | 165.7067 | 3505.8428 | 0.35058428 | -1323.1283 | -0.13231283 | [9 empty] | 13630.6 | 93.97821 | 1680.3016 | 0.16803016 | -434.4713 | -0.04344713
24038.7 | 165.7384 | 3506.04 | 0.350604 | -1323.4454 | -0.13234454 | [9 empty] | 13636.6 | 94.01958 | 1681.2871 | 0.16812871 | -434.1417 | -0.04341417
24046.5 | 165.7922 | 3507.4998 | 0.35074998 | -1324.4965 | -0.13244965 | [9 empty] | 13639.4 | 94.03889 | 1681.2389 | 0.16812389 | -434.7325 | -0.04347325
24051.5 | 165.8267 | 3508.9641 | 0.35089641 | -1325.3607 | -0.13253607 | [9 empty] | 13644.1 | 94.07129 | 1681.9127 | 0.16819127 | -434.8818 | -0.04348818
24056.4 | 165.8605 | 3509.5439 | 0.35095439 | -1326.3557 | -0.13263557 | [9 empty] | 13648.1 | 94.09887 | 1683.2877 | 0.16832877 | -434.5149 | -0.04345149
24063.7 | 165.9108 | 3510.5613 | 0.35105613 | -1327.2883 | -0.13272883 | [9 empty] | 13650.9 | 94.11817 | 1683.7025 | 0.16837025 | -435.0623 | -0.04350623
24067.9 | 165.9397 | 3511.2786 | 0.35112786 | -1327.96 | -0.132796 | [9 empty] | 13655.1 | 94.14713 | 1683.9614 | 0.16839614 | -435.0807 | -0.04350807
24072.8 | 165.9735 | 3511.8057 | 0.35118057 | -1329.1973 | -0.13291973 | [9 empty] | 13661 | 94.18781 | 1683.9247 | 0.16839247 | -435.286 | -0.0435286
24079.2 | 166.0177 | 3512.8003 | 0.35128003 | -1330.0182 | -0.13300182 | [9 empty] | 13663.6 | 94.20574 | 1684.5022 | 0.16845022 | -435.4602 | -0.04354602
24084.3 | 166.0528 | 3513.9277 | 0.35139277 | -1330.7767 | -0.13307767 | [9 empty] | 13668.3 | 94.23814 | 1684.6809 | 0.16846809 | -435.8831 | -0.04358831
24089.3 | 166.0873 | 3515.4082 | 0.35154082 | -1331.9271 | -0.13319271 | [9 empty] | 13672.1 | 94.26434 | 1684.7657 | 0.16847657 | -435.6713 | -0.04356713
24095.6 | 166.1307 | 3516.0247 | 0.35160247 | -1332.4991 | -0.13324991 | [9 empty] | 13675.9 | 94.29054 | 1684.7727 | 0.16847727 | -436.169 | -0.0436169
24101 | 166.168 | 3516.5083 | 0.35165083 | -1333.4507 | -0.13334507 | [9 empty] | 13680.8 | 94.32432 | 1685.6479 | 0.16856479 | -435.7648 | -0.04357648
24107.8 | 166.2148 | 3517.5532 | 0.35175532 | -1334.4083 | -0.13344083 | [9 empty] | 13685.1 | 94.35397 | 1686.4662 | 0.16864662 | -436.4363 | -0.04364363
24111.2 | 166.2383 | 3519.5583 | 0.35195583 | -1335.111 | -0.1335111 | [9 empty] | 13689.3 | 94.38293 | 1688.0176 | 0.16880176 | -436.2747 | -0.04362747
24118.8 | 166.2907 | 3520.113 | 0.3520113 | -1335.6395 | -0.13356395 | [9 empty] | 13692.3 | 94.40361 | 1686.8213 | 0.16868213 | -436.6789 | -0.04366789
24125.2 | 166.3348 | 3521.323 | 0.3521323 | -1336.5475 | -0.13365475 | [9 empty] | 13696 | 94.42912 | 1688.0497 | 0.16880497 | -436.8405 | -0.04368405
24131.3 | 166.3769 | 3522.2441 | 0.35222441 | -1337.1631 | -0.13371631 | [9 empty] | 13699.8 | 94.45532 | 1688.7051 | 0.16887051 | -437.1017 | -0.04371017
24137.5 | 166.4196 | 3523.4426 | 0.35234426 | -1338.1143 | -0.13381143 | [9 empty] | 13704.5 | 94.48773 | 1688.1803 | 0.16881803 | -437.3567 | -0.04373567
24141.9 | 166.4499 | 3524.1599 | 0.35241599 | -1338.9539 | -0.13389539 | [9 empty] | 13708 | 94.51186 | 1689.6378 | 0.16896378 | -437.3627 | -0.04373627
24148.4 | 166.4948 | 3525.1682 | 0.35251682 | -1340.0792 | -0.13400792 | [9 empty] | 13712.4 | 94.5422 | 1690.6805 | 0.16906805 | -437.4686 | -0.04374686
24154.2 | 166.5347 | 3526.2087 | 0.35262087 | -1340.9808 | -0.13409808 | [9 empty] | 13716.4 | 94.56977 | 1690.0114 | 0.16900114 | -437.7609 | -0.04377609
24162.9 | 166.5947 | 3528.2412 | 0.35282412 | -1342.1563 | -0.13421563 | [9 empty] | 13719.4 | 94.59046 | 1690.4055 | 0.16904055 | -438.1898 | -0.04381898
24169.8 | 166.6423 | 3528.6079 | 0.35286079 | -1343.2008 | -0.13432008 | [9 empty] | 13724.6 | 94.62631 | 1691.7598 | 0.16917598 | -438.4634 | -0.04384634
24176.9 | 166.6913 | 3530.0562 | 0.35300562 | -1344.0155 | -0.13440155 | [9 empty] | 13728.9 | 94.65596 | 1691.7255 | 0.16917255 | -438.3703 | -0.04383703
24183.3 | 166.7354 | 3531.429 | 0.3531429 | -1344.8734 | -0.13448734 | [9 empty] | 13732.4 | 94.68009 | 1691.808 | 0.1691808 | -438.4137 | -0.04384137
24190.6 | 166.7857 | 3531.1975 | 0.35311975 | -1345.856 | -0.1345856 | [9 empty] | 13736.7 | 94.70974 | 1692.5619 | 0.16925619 | -438.7493 | -0.04387493
24197.4 | 166.8326 | 3533.0242 | 0.35330242 | -1346.6146 | -0.13466146 | [9 empty] | 13739.3 | 94.72766 | 1692.8759 | 0.16928759 | -438.7992 | -0.04387992
24203.9 | 166.8774 | 3534.186 | 0.3534186 | -1347.5286 | -0.13475286 | [9 empty] | 13744.3 | 94.76213 | 1693.6848 | 0.16936848 | -438.8366 | -0.04388366
24212.9 | 166.9395 | 3535.0107 | 0.35350107 | -1348.4427 | -0.13484427 | [9 empty] | 13749.2 | 94.79592 | 1695.1147 | 0.16951147 | -438.8925 | -0.04388925
24219.9 | 166.9877 | 3536.5554 | 0.35365554 | -1349.593 | -0.1349593 | [9 empty] | 13752 | 94.81522 | 1694.9498 | 0.16949498 | -439.446 | -0.0439446
24227.1 | 167.0374 | 3537.5225 | 0.35375225 | -1350.5197 | -0.13505197 | [9 empty] | 13756.4 | 94.84556 | 1694.6519 | 0.16946519 | -439.3777 | -0.04393777
24233.6 | 167.0822 | 3539.342 | 0.3539342 | -1351.4149 | -0.13514149 | [9 empty] | 13759.3 | 94.86555 | 1695.3485 | 0.16953485 | -439.5454 | -0.04395454
24240.9 | 167.1325 | 3539.9058 | 0.35399058 | -1352.4783 | -0.13524783 | [9 empty] | 13764.5 | 94.90141 | 1696.1415 | 0.16961415 | -439.9559 | -0.04399559
24248.2 | 167.1828 | 3540.9302 | 0.35409302 | -1353.722 | -0.1353722 | [9 empty] | 13767.3 | 94.92071 | 1696.7649 | 0.16967649 | -440.2542 | -0.04402542
24256.2 | 167.238 | 3541.4756 | 0.35414756 | -1354.5925 | -0.13545925 | [9 empty] | 13771.7 | 94.95105 | 1696.8037 | 0.16968037 | -440.2355 | -0.04402355
24261.1 | 167.2718 | 3543.9094 | 0.35439094 | -1355.9171 | -0.13559171 | [9 empty] | 13776.5 | 94.98414 | 1696.8335 | 0.16968335 | -440.3041 | -0.04403041
24267.8 | 167.318 | 3544.3286 | 0.35443286 | -1356.5326 | -0.13565326 | [9 empty] | 13781.1 | 95.01586 | 1698.6669 | 0.16986669 | -440.3102 | -0.04403102
24273.5 | 167.3573 | 3545.981 | 0.3545981 | -1357.1669 | -0.13571669 | [9 empty] | 13785.8 | 95.04826 | 1697.5692 | 0.16975692 | -440.6773 | -0.04406773
24279.7 | 167.4 | 3546.2422 | 0.35462422 | -1358.0996 | -0.13580996 | [9 empty] | 13790 | 95.07722 | 1699.2146 | 0.16992146 | -440.702 | -0.0440702
24285 | 167.4366 | 3547.8142 | 0.35478142 | -1359.2623 | -0.13592623 | [9 empty] | 13794.1 | 95.10549 | 1700.9906 | 0.17009906 | -440.385 | -0.0440385
24290.7 | 167.4759 | 3547.647 | 0.3547647 | -1360.3693 | -0.13603693 | [9 empty] | 13798 | 95.13238 | 1700.5162 | 0.17005162 | -440.8014 | -0.04408014
24296.8 | 167.5179 | 3549.9065 | 0.35499065 | -1361.0781 | -0.13610781 | [9 empty] | 13802.4 | 95.16271 | 1700.2297 | 0.17002297 | -440.8639 | -0.04408639
24301.2 | 167.5483 | 3550.5413 | 0.35505413 | -1362.017 | -0.1362017 | [9 empty] | 13808.5 | 95.20477 | 1701.7354 | 0.17017354 | -441.0815 | -0.04410815
24306.7 | 167.5862 | 3551.0181 | 0.35510181 | -1362.5643 | -0.13625643 | [9 empty] | 13812.3 | 95.23097 | 1701.1373 | 0.17011373 | -441.3485 | -0.04413485
24312.5 | 167.6262 | 3552.0789 | 0.35520789 | -1363.8141 | -0.13638141 | [9 empty] | 13817.1 | 95.26407 | 1702.6796 | 0.17026796 | -441.0938 | -0.04410938
24316.6 | 167.6544 | 3553.5776 | 0.35535776 | -1364.38 | -0.136438 | [9 empty] | 13822.3 | 95.29992 | 1702.817 | 0.1702817 | -441.4918 | -0.04414918
24321.1 | 167.6855 | 3553.4702 | 0.35534702 | -1365.7667 | -0.13657667 | [9 empty] | 13827.8 | 95.33784 | 1703.0232 | 0.17030232 | -441.728 | -0.0441728
24325.3 | 167.7144 | 3555.4639 | 0.35554639 | -1365.9469 | -0.13659469 | [9 empty] | 13831.6 | 95.36404 | 1702.6979 | 0.17026979 | -441.784 | -0.0441784
24329.5 | 167.7434 | 3555.8762 | 0.35558762 | -1367.3834 | -0.13673834 | [9 empty] | 13836.7 | 95.3992 | 1703.7749 | 0.17037749 | -442.1693 | -0.04421693
24334 | 167.7744 | 3556.9329 | 0.35569329 | -1367.8124 | -0.13678124 | [9 empty] | 13841.1 | 95.42954 | 1705.6334 | 0.17056334 | -442.2318 | -0.04422318
24337.6 | 167.7992 | 3557.084 | 0.3557084 | -1368.9814 | -0.13689814 | [9 empty] | 13845.2 | 95.4578 | 1705.0834 | 0.17050834 | -442.2565 | -0.04422565
24342.4 | 167.8323 | 3558.9265 | 0.35589265 | -1369.908 | -0.1369908 | [9 empty] | 13849 | 95.484 | 1704.5288 | 0.17045288 | -442.6171 | -0.04426171
24346 | 167.8571 | 3559.3091 | 0.35593091 | -1370.505 | -0.1370505 | [9 empty] | 13853.3 | 95.51365 | 1706.0206 | 0.17060206 | -442.7041 | -0.04427041
24350.5 | 167.8882 | 3560.0081 | 0.35600081 | -1371.5371 | -0.13715371 | [9 empty] | 13858.1 | 95.54675 | 1706.8434 | 0.17068434 | -443.0587 | -0.04430587
24355.1 | 167.9199 | 3561.447 | 0.3561447 | -1372.2894 | -0.13722894 | [9 empty] | 13864.6 | 95.59156 | 1707.1367 | 0.17071367 | -443.3572 | -0.04433572
24359.4 | 167.9495 | 3562.0547 | 0.35620547 | -1373.3403 | -0.13733403 | [9 empty] | 13869.8 | 95.62741 | 1707.3407 | 0.17073407 | -443.3511 | -0.04433511
24363.2 | 167.9757 | 3562.6504 | 0.35626504 | -1374.2855 | -0.13742855 | [9 empty] | 13875 | 95.66327 | 1707.1437 | 0.17071437 | -443.8237 | -0.04438237
24368.2 | 168.0102 | 3563.739 | 0.3563739 | -1374.9821 | -0.13749821 | [9 empty] | 13879.4 | 95.6936 | 1708.8073 | 0.17088073 | -443.7987 | -0.04437987
24372.5 | 168.0399 | 3563.8582 | 0.35638582 | -1375.6163 | -0.13756163 | [9 empty] | 13883.9 | 95.72463 | 1709.3436 | 0.17093436 | -444.2775 | -0.04442775
24377.8 | 168.0764 | 3565.061 | 0.3565061 | -1376.7853 | -0.13767853 | [9 empty] | 13888.8 | 95.75841 | 1710.2992 | 0.17102992 | -444.1842 | -0.04441842
24383.4 | 168.115 | 3566.2437 | 0.35662437 | -1377.4071 | -0.13774071 | [9 empty] | 13894.1 | 95.79495 | 1711.1288 | 0.17111288 | -444.0103 | -0.04440103
24387.9 | 168.146 | 3567.1055 | 0.35671055 | -1377.9792 | -0.13779792 | [9 empty] | 13897.8 | 95.82046 | 1710.6567 | 0.17106567 | -444.3025 | -0.04443025
24392.9 | 168.1805 | 3568.572 | 0.3568572 | -1379.0986 | -0.13790986 | [9 empty] | 13901.8 | 95.84804 | 1710.7827 | 0.17107827 | -444.4641 | -0.04444641
24397.5 | 168.2122 | 3568.6316 | 0.35686316 | -1380.2114 | -0.13802114 | [9 empty] | 13906.9 | 95.8832 | 1712.4602 | 0.17124602 | -444.6691 | -0.04446691
24403.1 | 168.2508 | 3570.5359 | 0.35705359 | -1381.1256 | -0.13811256 | [9 empty] | 13911.8 | 95.91699 | 1712.4534 | 0.17124534 | -445.0363 | -0.04450363
24409 | 168.2915 | 3570.5222 | 0.35705222 | -1381.7535 | -0.13817535 | [9 empty] | 13916.3 | 95.94801 | 1713.7733 | 0.17137733 | -444.8184 | -0.04448184
24414.3 | 168.328 | 3571.6084 | 0.35716084 | -1382.5496 | -0.13825496 | [9 empty] | 13920.2 | 95.9749 | 1713.2828 | 0.17132828 | -445.2163 | -0.04452163
24418 | 168.3536 | 3572.9399 | 0.35729399 | -1383.7124 | -0.13837124 | [9 empty] | 13924.7 | 96.00593 | 1712.9918 | 0.17129918 | -445.3719 | -0.04453719
24423.3 | 168.3901 | 3574.4407 | 0.35744407 | -1384.1849 | -0.13841849 | [9 empty] | 13929.5 | 96.03902 | 1714.4655 | 0.17144655 | -445.6767 | -0.04456767
24429.7 | 168.4342 | 3574.709 | 0.3574709 | -1385.3292 | -0.13853292 | [9 empty] | 13932.9 | 96.06247 | 1714.085 | 0.1714085 | -446.0373 | -0.04460373
24435.4 | 168.4735 | 3576.0313 | 0.35760313 | -1386.3551 | -0.13863551 | [9 empty] | 13937.4 | 96.09349 | 1716.0719 | 0.17160719 | -446.1117 | -0.04461117
24440.9 | 168.5114 | 3576.9824 | 0.35769824 | -1387.0826 | -0.13870826 | [9 empty] | 13940.9 | 96.11762 | 1715.7418 | 0.17157418 | -446.1367 | -0.04461367
24445.6 | 168.5438 | 3578.0845 | 0.35780845 | -1387.8848 | -0.13878848 | [9 empty] | 13945.1 | 96.14658 | 1715.6616 | 0.17156616 | -446.4539 | -0.04464539
24450.4 | 168.5769 | 3578.772 | 0.3578772 | -1388.8735 | -0.13888735 | [9 empty] | 13949.3 | 96.17554 | 1717.2819 | 0.17172819 | -446.174 | -0.0446174
24456.1 | 168.6162 | 3579.125 | 0.3579125 | -1389.5016 | -0.13895016 | [9 empty] | 13954.2 | 96.20932 | 1716.8602 | 0.17168602 | -446.6218 | -0.04466218
24461.8 | 168.6555 | 3580.2524 | 0.35802524 | -1390.8385 | -0.13908385 | [9 empty] | 13957.9 | 96.23483 | 1718.446 | 0.1718446 | -446.1493 | -0.04461493
24467.4 | 168.6942 | 3581.4165 | 0.35814165 | -1391.7463 | -0.13917463 | [9 empty] | 13962.8 | 96.26862 | 1718.407 | 0.1718407 | -446.4415 | -0.04464415
24474.9 | 168.7459 | 3582.3701 | 0.35823701 | -1392.536 | -0.1392536 | [9 empty] | 13965.7 | 96.28861 | 1719.0144 | 0.17190144 | -447.0134 | -0.04470134
24479 | 168.7741 | 3583.9053 | 0.35839053 | -1393.5494 | -0.13935494 | [9 empty] | 13970 | 96.31826 | 1719.0258 | 0.17190258 | -447.4302 | -0.04474302
24484.8 | 168.8141 | 3584.4529 | 0.35844529 | -1394.4575 | -0.13944575 | [9 empty] | 13973.6 | 96.34308 | 1720.662 | 0.1720662 | -447.1627 | -0.04471627
24488.6 | 168.8403 | 3585.647 | 0.3585647 | -1395.3529 | -0.13953529 | [9 empty] | 13978.6 | 96.37755 | 1719.8737 | 0.17198737 | -447.2935 | -0.04472935
24494.2 | 168.8789 | 3585.647 | 0.3585647 | -1396.0182 | -0.13960182 | [9 empty] | 13983.5 | 96.41133 | 1719.4269 | 0.17194269 | -447.6541 | -0.04476541
24500 | 168.9189 | 3586.8914 | 0.35868914 | -1397.2991 | -0.13972991 | [9 empty] | 13988.7 | 96.44719 | 1721.3953 | 0.17213953 | -447.9648 | -0.04479648
24507.6 | 168.9713 | 3587.8857 | 0.35878857 | -1397.921 | -0.1397921 | [9 empty] | 13992 | 96.46994 | 1721.0493 | 0.17210493 | -448.2199 | -0.04482199
24513.8 | 169.0141 | 3589.1143 | 0.35891143 | -1398.8723 | -0.13988723 | [9 empty] | 13996 | 96.49752 | 1721.5557 | 0.17215557 | -448.3069 | -0.04483069
24519.8 | 169.0554 | 3589.8384 | 0.35898384 | -1400.1719 | -0.14001719 | [9 empty] | 14000 | 96.5251 | 1722.894 | 0.1722894 | -448.3753 | -0.04483753
24525 | 169.0913 | 3591.5823 | 0.35915823 | -1400.9056 | -0.14009056 | [9 empty] | 14004.3 | 96.55474 | 1723.1691 | 0.17231691 | -448.3503 | -0.04483503
24531.3 | 169.1347 | 3592.4463 | 0.35924463 | -1401.8384 | -0.14018384 | [9 empty] | 14008.3 | 96.58232 | 1723.7694 | 0.17237694 | -448.7856 | -0.04487856
24537 | 169.174 | 3593.6699 | 0.35936699 | -1402.7152 | -0.14027152 | [9 empty] | 14013.5 | 96.61817 | 1723.4418 | 0.17234418 | -448.9474 | -0.04489474
24542.9 | 169.2147 | 3594.6028 | 0.35946028 | -1404.0148 | -0.14040148 | [9 empty] | 14018.5 | 96.65265 | 1725.0895 | 0.17250895 | -448.7172 | -0.04487172
24549.7 | 169.2616 | 3595.783 | 0.3595783 | -1404.276 | -0.1404276 | [9 empty] | 14022.8 | 96.68229 | 1724.6013 | 0.17246013 | -449.2707 | -0.04492707
24556.9 | 169.3112 | 3596.2412 | 0.35962412 | -1405.5135 | -0.14055135 | [9 empty] | 14027.1 | 96.71194 | 1725.5249 | 0.17255249 | -449.3763 | -0.04493763
24565.2 | 169.3685 | 3598.4045 | 0.35984045 | -1406.384 | -0.1406384 | [9 empty] | 14031.6 | 96.74297 | 1727.0535 | 0.17270535 | -449.2893 | -0.04492893
24571.1 | 169.4091 | 3598.927 | 0.3598927 | -1407.5405 | -0.14075405 | [9 empty] | 14035.6 | 96.77055 | 1726.8379 | 0.17268379 | -449.7558 | -0.04497558
24578.7 | 169.4615 | 3600.1233 | 0.36001233 | -1408.9894 | -0.14089894 | [9 empty] | 14040.4 | 96.80364 | 1727.3535 | 0.17273535 | -449.5009 | -0.04495009
24584.7 | 169.5029 | 3601.519 | 0.3601519 | -1409.437 | -0.1409437 | [9 empty] | 14043 | 96.82157 | 1727.7111 | 0.17277111 | -450.0168 | -0.04500168
24590.1 | 169.5401 | 3602.2888 | 0.36022888 | -1410.5874 | -0.14105874 | [9 empty] | 14047.2 | 96.85052 | 1728.1395 | 0.17281395 | -450.5766 | -0.04505766
24596.5 | 169.5843 | 3603.8586 | 0.36038586 | -1411.4767 | -0.14114767 | [9 empty] | 14051.9 | 96.88293 | 1729.0425 | 0.17290425 | -449.9982 | -0.04499982
24602.7 | 169.627 | 3605.2954 | 0.36052954 | -1412.7513 | -0.14127513 | [9 empty] | 14055.1 | 96.90499 | 1729.3383 | 0.17293383 | -450.8376 | -0.04508376
24608.5 | 169.667 | 3605.1672 | 0.36051672 | -1413.7401 | -0.14137401 | [9 empty] | 14060.4 | 96.94153 | 1728.7308 | 0.17287308 | -450.6699 | -0.04506699
24613.9 | 169.7042 | 3606.1204 | 0.36061204 | -1414.5547 | -0.14145547 | [9 empty] | 14065 | 96.97325 | 1729.6383 | 0.17296383 | -450.676 | -0.0450676
24618.5 | 169.7359 | 3607.8093 | 0.36078093 | -1415.674 | -0.1415674 | [9 empty] | 14069.8 | 97.00634 | 1730.1105 | 0.17301105 | -451.1611 | -0.04511611
24623.2 | 169.7683 | 3608.7239 | 0.36087239 | -1416.4015 | -0.14164015 | [9 empty] | 14074.2 | 97.03668 | 1730.7499 | 0.17307499 | -451.2233 | -0.04512233
24629.8 | 169.8138 | 3609.0103 | 0.36090103 | -1417.3901 | -0.14173901 | [9 empty] | 14078.9 | 97.06908 | 1731.6619 | 0.17316619 | -451.5343 | -0.04515343
24636.4 | 169.8593 | 3610.509 | 0.3610509 | -1418.3353 | -0.14183353 | [9 empty] | 14084.1 | 97.10494 | 1730.7773 | 0.17307773 | -451.9506 | -0.04519506
24641 | 169.8911 | 3611.6846 | 0.36116846 | -1419.6538 | -0.14196538 | [9 empty] | 14088.6 | 97.13596 | 1732.2898 | 0.17322898 | -452.2494 | -0.04522494
24646.7 | 169.9304 | 3612.686 | 0.3612686 | -1420.5304 | -0.14205304 | [9 empty] | 14094 | 97.17319 | 1732.9315 | 0.17329315 | -452.1311 | -0.04521311
24652.1 | 169.9676 | 3613.5203 | 0.36135203 | -1421.2766 | -0.14212766 | [9 empty] | 14097.8 | 97.19939 | 1733.5044 | 0.17335044 | -452.4359 | -0.04524359
24657.9 | 170.0076 | 3613.928 | 0.3613928 | -1422.3087 | -0.14223087 | [9 empty] | 14103.2 | 97.23662 | 1733.4036 | 0.17334036 | -452.7343 | -0.04527343
24663.8 | 170.0483 | 3615.0969 | 0.36150969 | -1423.1855 | -0.14231855 | [9 empty] | 14108.1 | 97.27041 | 1735.4683 | 0.17354683 | -452.5537 | -0.04525537
24668.4 | 170.08 | 3616.2244 | 0.36162244 | -1423.7887 | -0.14237887 | [9 empty] | 14113.2 | 97.30557 | 1735.136 | 0.1735136 | -452.9022 | -0.04529022
24673.6 | 170.1158 | 3617.5625 | 0.36175625 | -1424.9515 | -0.14249515 | [9 empty] | 14118.5 | 97.34211 | 1736.5729 | 0.17365729 | -452.7779 | -0.04527779
24677.7 | 170.1441 | 3619.3662 | 0.36193662 | -1425.8468 | -0.14258468 | [9 empty] | 14122.7 | 97.37107 | 1736.1329 | 0.17361329 | -452.9332 | -0.04529332
24683.4 | 170.1834 | 3620.1179 | 0.36201179 | -1426.9662 | -0.14269662 | [9 empty] | 14127.9 | 97.40692 | 1736.0847 | 0.17360847 | -453.1261 | -0.04531261
24688.5 | 170.2186 | 3620.803 | 0.3620803 | -1427.2896 | -0.14272896 | [9 empty] | 14131.7 | 97.43312 | 1736.3163 | 0.17363163 | -453.7043 | -0.04537043
24694.8 | 170.262 | 3622.1528 | 0.36221528 | -1428.6638 | -0.14286638 | [9 empty] | 14135.9 | 97.46208 | 1737.4941 | 0.17374941 | -453.9779 | -0.04539779
24700.8 | 170.3034 | 3622.7852 | 0.36227852 | -1429.7831 | -0.14297831 | [9 empty] | 14140.5 | 97.49379 | 1738.0121 | 0.17380121 | -453.9968 | -0.04539968
24706.7 | 170.344 | 3623.6492 | 0.36236492 | -1430.8215 | -0.14308215 | [9 empty] | 14144.7 | 97.52275 | 1739.348 | 0.1739348 | -454.2391 | -0.04542391
24713.8 | 170.393 | 3624.3779 | 0.36243779 | -1432.2642 | -0.14322642 | [9 empty] | 14148.7 | 97.55033 | 1739.5267 | 0.17395267 | -454.3821 | -0.04543821
24720.9 | 170.4419 | 3626.1035 | 0.36261035 | -1433.4083 | -0.14334083 | [9 empty] | 14152.8 | 97.5786 | 1739.8132 | 0.17398132 | -454.3697 | -0.04543697
24726.9 | 170.4833 | 3627.2195 | 0.36272195 | -1434.0923 | -0.14340923 | [9 empty] | 14156.4 | 97.60342 | 1740.1914 | 0.17401914 | -454.494 | -0.0454494
24732.5 | 170.5219 | 3627.7375 | 0.36277375 | -1435.255 | -0.1435255 | [9 empty] | 14160 | 97.62824 | 1740.652 | 0.1740652 | -454.6867 | -0.04546867
24736.8 | 170.5516 | 3628.5076 | 0.36285076 | -1435.9763 | -0.14359763 | [9 empty] | 14164 | 97.65582 | 1741.3922 | 0.17413922 | -454.8859 | -0.04548859
24743.4 | 170.5971 | 3630.522 | 0.3630522 | -1436.76 | -0.143676 | [9 empty] | 14167.3 | 97.67857 | 1741.1951 | 0.17411951 | -454.8794 | -0.04548794
24748.7 | 170.6336 | 3631.1543 | 0.36311543 | -1437.8667 | -0.14378667 | [9 empty] | 14172.6 | 97.71511 | 1742.2516 | 0.17422516 | -455.1035 | -0.04551035
24753.9 | 170.6695 | 3632.3345 | 0.36323345 | -1439.1477 | -0.14391477 | [9 empty] | 14179.3 | 97.76131 | 1742.1439 | 0.17421439 | -455.1532 | -0.04551532
24759.7 | 170.7095 | 3632.8892 | 0.36328892 | -1440.186 | -0.1440186 | [9 empty] | 14184.4 | 97.79647 | 1742.9321 | 0.17429321 | -455.5634 | -0.04555634
24766 | 170.7529 | 3633.9866 | 0.36339866 | -1441.0753 | -0.14410753 | [9 empty] | 14191.8 | 97.84749 | 1743.5646 | 0.17435646 | -455.831 | -0.0455831
24769.7 | 170.7784 | 3634.9563 | 0.36349563 | -1442.4495 | -0.14424495 | [9 empty] | 14196.3 | 97.87852 | 1744.3026 | 0.17443026 | -456.3222 | -0.04563222
24775.3 | 170.817 | 3635.9873 | 0.36359873 | -1442.9408 | -0.14429408 | [9 empty] | 14202 | 97.91782 | 1744.3873 | 0.17443873 | -456.2662 | -0.04562662
24782.5 | 170.8667 | 3636.771 | 0.3636771 | -1443.7803 | -0.14437803 | [9 empty] | 14207.6 | 97.95643 | 1746.1473 | 0.17461473 | -456.4341 | -0.04564341
24786.7 | 170.8956 | 3638.1736 | 0.36381736 | -1444.7689 | -0.14447689 | [9 empty] | 14211.6 | 97.984 | 1745.5034 | 0.17455034 | -456.4778 | -0.04564778
24791.6 | 170.9294 | 3639.2278 | 0.36392278 | -1445.6083 | -0.14456083 | [9 empty] | 14216.9 | 98.02055 | 1746.3741 | 0.17463741 | -456.596 | -0.0456596
24798.7 | 170.9784 | 3640.4927 | 0.36404927 | -1446.908 | -0.1446908 | [9 empty] | 14220.9 | 98.04812 | 1747.85 | 0.174785 | -456.6578 | -0.04566578
24803.3 | 171.0101 | 3640.9099 | 0.36409099 | -1447.9775 | -0.14479775 | [9 empty] | 14224.5 | 98.07295 | 1748.5283 | 0.17485283 | -456.7138 | -0.04567138
24807.6 | 171.0397 | 3641.8677 | 0.36418677 | -1449.4449 | -0.14494449 | [9 empty] | 14229.4 | 98.10673 | 1747.7813 | 0.17477813 | -456.9813 | -0.04569813
24812.9 | 171.0763 | 3643.0593 | 0.36430593 | -1449.8802 | -0.14498802 | [9 empty] | 14233.8 | 98.13707 | 1749.2502 | 0.17492502 | -457.031 | -0.0457031
24816.7 | 171.1025 | 3643.7629 | 0.36437629 | -1450.9063 | -0.14509063 | [9 empty] | 14238.2 | 98.1674 | 1749.5389 | 0.17495389 | -457.3731 | -0.04573731
24821.9 | 171.1383 | 3644.6316 | 0.36446316 | -1451.7893 | -0.14517893 | [9 empty] | 14243.7 | 98.20532 | 1750.0637 | 0.17500637 | -457.4478 | -0.04574478
24826.9 | 171.1728 | 3645.4587 | 0.36454587 | -1453.0205 | -0.14530205 | [9 empty] | 14248.1 | 98.23566 | 1750.2998 | 0.17502998 | -457.4725 | -0.04574725
24832.5 | 171.2114 | 3646.2058 | 0.36462058 | -1453.6486 | -0.14536486 | [9 empty] | 14251 | 98.25565 | 1749.7957 | 0.17497957 | -458.2436 | -0.04582436
24837.8 | 171.2479 | 3647.416 | 0.3647416 | -1454.8176 | -0.14548176 | [9 empty] | 14255.3 | 98.2853 | 1750.9276 | 0.17509276 | -458.0943 | -0.04580943
24843.1 | 171.2845 | 3648.5869 | 0.36485869 | -1455.8497 | -0.14558497 | [9 empty] | 14260 | 98.31771 | 1750.3547 | 0.17503547 | -458.0696 | -0.04580696
24848.4 | 171.321 | 3649.6548 | 0.36496548 | -1456.3969 | -0.14563969 | [9 empty] | 14262.6 | 98.33563 | 1751.8788 | 0.17518788 | -458.4612 | -0.04584612
24854.3 | 171.3617 | 3650.269 | 0.3650269 | -1458.1007 | -0.14581007 | [9 empty] | 14268.2 | 98.37424 | 1751.6909 | 0.17516909 | -458.7971 | -0.04587971
24858.9 | 171.3934 | 3650.6538 | 0.36506538 | -1458.9464 | -0.14589464 | [9 empty] | 14271.7 | 98.39837 | 1752.2041 | 0.17522041 | -458.7847 | -0.04587847
24864.7 | 171.4334 | 3652.8127 | 0.36528127 | -1459.649 | -0.1459649 | [9 empty] | 14274.8 | 98.41975 | 1753.9664 | 0.17539664 | -459.0023 | -0.04590023
24870 | 171.4699 | 3653.9905 | 0.36539905 | -1460.4015 | -0.14604015 | [9 empty] | 14280.1 | 98.45629 | 1753.4966 | 0.17534966 | -458.5111 | -0.04585111
24875.8 | 171.5099 | 3654.3159 | 0.36543159 | -1461.7446 | -0.14617446 | [9 empty] | 14285 | 98.49007 | 1754.6997 | 0.17546997 | -459.1887 | -0.04591887
24880.3 | 171.541 | 3656.2502 | 0.36562502 | -1462.5281 | -0.14625281 | [9 empty] | 14289.2 | 98.51903 | 1754.9586 | 0.17549586 | -459.4499 | -0.04594499
24884.4 | 171.5692 | 3656.4126 | 0.36564126 | -1463.3676 | -0.14633676 | [9 empty] | 14293.5 | 98.54868 | 1754.8739 | 0.17548739 | -459.4312 | -0.04594312
24890.6 | 171.612 | 3657.3179 | 0.36573179 | -1464.4247 | -0.14644247 | [9 empty] | 14298.1 | 98.58039 | 1755.7562 | 0.17557562 | -459.879 | -0.0459879
24894.9 | 171.6416 | 3658.5142 | 0.36585142 | -1465.3014 | -0.14653014 | [9 empty] | 14303.3 | 98.61624 | 1756.9156 | 0.17569156 | -459.6675 | -0.04596675
24900.3 | 171.6788 | 3658.812 | 0.3658812 | -1467.0861 | -0.14670861 | [9 empty] | 14307 | 98.64175 | 1757.1106 | 0.17571106 | -460.0283 | -0.04600283
24905.5 | 171.7147 | 3660.4094 | 0.36604094 | -1467.6458 | -0.14676458 | [9 empty] | 14311.8 | 98.67485 | 1756.8722 | 0.17568722 | -460.0966 | -0.04600966
24909.1 | 171.7395 | 3661.1633 | 0.36611633 | -1468.6219 | -0.14686219 | [9 empty] | 14314.3 | 98.69208 | 1758.2999 | 0.17582999 | -460.6998 | -0.04606998
24914.4 | 171.7761 | 3662.7148 | 0.36627148 | -1469.5981 | -0.14695981 | [9 empty] | 14319.3 | 98.72656 | 1757.9058 | 0.17579058 | -460.9734 | -0.04609734
24919.1 | 171.8085 | 3663.2925 | 0.36632925 | -1470.7549 | -0.14707549 | [9 empty] | 14323 | 98.75207 | 1758.3595 | 0.17583595 | -460.992 | -0.0460992
24923.7 | 171.8402 | 3664.0942 | 0.36640942 | -1471.8182 | -0.14718182 | [9 empty] | 14326.9 | 98.77896 | 1760.0851 | 0.17600851 | -460.5566 | -0.04605566
24928.4 | 171.8726 | 3665.3638 | 0.36653638 | -1472.9437 | -0.14729437 | [9 empty] | 14330.7 | 98.80516 | 1759.6062 | 0.17596062 | -461.0168 | -0.04610168
24933.4 | 171.9071 | 3665.9094 | 0.36659094 | -1473.4659 | -0.14734659 | [9 empty] | 14335.4 | 98.83756 | 1761.1049 | 0.17611049 | -461.1164 | -0.04611164
24938.1 | 171.9395 | 3666.803 | 0.3666803 | -1474.7096 | -0.14747096 | [9 empty] | 14340.6 | 98.87341 | 1761.6343 | 0.17616343 | -461.5579 | -0.04615579
24943.3 | 171.9753 | 3667.9971 | 0.36679971 | -1475.8165 | -0.14758165 | [9 empty] | 14344.1 | 98.89755 | 1761.2469 | 0.17612469 | -461.6386 | -0.04616386
24949.4 | 172.0174 | 3668.5149 | 0.36685149 | -1476.7988 | -0.14767988 | [9 empty] | 14348.4 | 98.92719 | 1762.3171 | 0.17623171 | -461.7009 | -0.04617009
24955.2 | 172.0574 | 3670.5088 | 0.36705088 | -1477.5886 | -0.14775886 | [9 empty] | 14354.5 | 98.96925 | 1762.1682 | 0.17621682 | -462.1734 | -0.04621734
24960.5 | 172.0939 | 3670.731 | 0.3670731 | -1478.6084 | -0.14786084 | [9 empty] | 14357.5 | 98.98993 | 1763.5477 | 0.17635477 | -462.0304 | -0.04620304
24964.3 | 172.1201 | 3671.5125 | 0.36715125 | -1479.7277 | -0.14797277 | [9 empty] | 14363.4 | 99.03061 | 1763.7953 | 0.17637953 | -462.4346 | -0.04624346
24969.3 | 172.1546 | 3673.0708 | 0.36730708 | -1480.6479 | -0.14806479 | [9 empty] | 14366.9 | 99.05474 | 1764.1206 | 0.17641206 | -462.192 | -0.0462192
24974.8 | 172.1925 | 3673.6619 | 0.36736619 | -1481.4315 | -0.14814315 | [9 empty] | 14371.6 | 99.08715 | 1765.1519 | 0.17651519 | -462.6958 | -0.04626958
24980.3 | 172.2304 | 3674.7666 | 0.36747666 | -1482.2584 | -0.14822584 | [9 empty] | 14374.8 | 99.10921 | 1765.3239 | 0.17653239 | -463.0315 | -0.04630315
24985.5 | 172.2663 | 3676.0132 | 0.36760132 | -1483.583 | -0.1483583 | [9 empty] | 14379.8 | 99.14368 | 1765.4429 | 0.17654429 | -462.7705 | -0.04627705
24990.7 | 172.3021 | 3676.5127 | 0.36765127 | -1484.6774 | -0.14846774 | [9 empty] | 14384 | 99.17264 | 1765.7844 | 0.17657844 | -462.9135 | -0.04629135
24995.4 | 172.3345 | 3678.2107 | 0.36782107 | -1485.6163 | -0.14856163 | [9 empty] | 14388.7 | 99.20505 | 1766.5109 | 0.17665109 | -463.5292 | -0.04635292
25000.7 | 172.3711 | 3679.3958 | 0.36793958 | -1486.4186 | -0.14864186 | [9 empty] | 14391.9 | 99.22711 | 1766.3207 | 0.17663207 | -463.5103 | -0.04635103
25005.8 | 172.4062 | 3680.9194 | 0.36809194 | -1487.6187 | -0.14876187 | [9 empty] | 14396.1 | 99.25607 | 1767.3909 | 0.17673909 | -463.3676 | -0.04633676
25009.7 | 172.4331 | 3680.7935 | 0.36807935 | -1488.5886 | -0.14885886 | [9 empty] | 14400.7 | 99.28778 | 1767.235 | 0.1767235 | -463.8089 | -0.04638089
25015.2 | 172.471 | 3681.678 | 0.3681678 | -1489.4591 | -0.14894591 | [9 empty] | 14404.8 | 99.31605 | 1767.5146 | 0.17675146 | -463.7839 | -0.04637839
25021.2 | 172.5124 | 3682.668 | 0.3682668 | -1490.6095 | -0.14906095 | [9 empty] | 14409.2 | 99.34639 | 1769.4602 | 0.17694602 | -463.7032 | -0.04637032
25027.2 | 172.5538 | 3684.499 | 0.3684499 | -1491.6665 | -0.14916665 | [9 empty] | 14412.9 | 99.3719 | 1769.8383 | 0.17698383 | -463.7529 | -0.04637529
25032.1 | 172.5876 | 3684.3159 | 0.36843159 | -1492.5371 | -0.14925371 | [9 empty] | 14415.9 | 99.39258 | 1770.2256 | 0.17702256 | -464.0887 | -0.04640887
25037.3 | 172.6234 | 3685.9565 | 0.36859565 | -1493.4948 | -0.14934948 | [9 empty] | 14419.9 | 99.42016 | 1769.5931 | 0.17695931 | -464.2567 | -0.04642567
25042.8 | 172.6613 | 3687.1023 | 0.36871023 | -1494.8441 | -0.14948441 | [9 empty] | 14425.3 | 99.45739 | 1770.2118 | 0.17702118 | -464.5363 | -0.04645363
25045.9 | 172.6827 | 3687.5264 | 0.36875264 | -1495.7395 | -0.14957395 | [9 empty] | 14431.8 | 99.50221 | 1771.8367 | 0.17718367 | -465.0277 | -0.04650277
25052.1 | 172.7255 | 3688.113 | 0.3688113 | -1496.5604 | -0.14965604 | [9 empty] | 14437.5 | 99.54151 | 1771.5868 | 0.17715868 | -465.0648 | -0.04650648
25057.5 | 172.7627 | 3689.6326 | 0.36896326 | -1497.5056 | -0.14975056 | [9 empty] | 14444 | 99.58632 | 1772.3087 | 0.17723087 | -465.2888 | -0.04652888
25062.8 | 172.7992 | 3690.9775 | 0.36909775 | -1498.4631 | -0.14984631 | [9 empty] | 14450.5 | 99.63114 | 1774.1626 | 0.17741626 | -465.3074 | -0.04653074
25068.6 | 172.8392 | 3692.082 | 0.3692082 | -1499.5388 | -0.14995388 | [9 empty] | 14455.1 | 99.66285 | 1773.7593 | 0.17737593 | -465.7056 | -0.04657056
25072.8 | 172.8682 | 3692.426 | 0.3692426 | -1500.7826 | -0.15007826 | [9 empty] | 14459.7 | 99.69457 | 1775.5789 | 0.17755789 | -465.7056 | -0.04657056
25077.7 | 172.902 | 3693.7322 | 0.36937322 | -1501.6655 | -0.15016655 | [9 empty] | 14465.2 | 99.73249 | 1775.1732 | 0.17751732 | -465.7615 | -0.04657615
25082.5 | 172.9351 | 3694.9214 | 0.36949214 | -1502.7535 | -0.15027535 | [9 empty] | 14469.9 | 99.76489 | 1775.4482 | 0.17754482 | -466.3334 | -0.04663334
25087.3 | 172.9681 | 3695.6433 | 0.36956433 | -1503.8046 | -0.15038046 | [9 empty] | 14474 | 99.79316 | 1776.0143 | 0.17760143 | -466.4703 | -0.04664703
25093.1 | 173.0081 | 3696.8328 | 0.36968328 | -1504.8804 | -0.15048804 | [9 empty] | 14478 | 99.82074 | 1777.3687 | 0.17773687 | -466.5198 | -0.04665198
25097.3 | 173.0371 | 3697.1008 | 0.36971008 | -1505.813 | -0.1505813 | [9 empty] | 14481.8 | 99.84694 | 1777.254 | 0.1777254 | -466.5883 | -0.04665883
25102.3 | 173.0716 | 3699.106 | 0.3699106 | -1507.0566 | -0.15070566 | [9 empty] | 14485.9 | 99.87521 | 1777.8889 | 0.17778889 | -466.8123 | -0.04668123
25107.5 | 173.1074 | 3699.9355 | 0.36999355 | -1508.3936 | -0.15083936 | [9 empty] | 14491.3 | 99.91244 | 1776.9447 | 0.17769447 | -467.0175 | -0.04670175
25111 | 173.1315 | 3700.6689 | 0.37006689 | -1508.9905 | -0.15089905 | [9 empty] | 14495.1 | 99.93864 | 1778.723 | 0.1778723 | -467.2104 | -0.04672104
25116.5 | 173.1695 | 3701.9868 | 0.37019868 | -1509.9481 | -0.15099481 | [9 empty] | 14499.1 | 99.96622 | 1778.4319 | 0.17784319 | -467.0238 | -0.04670238
25121.2 | 173.2019 | 3702.7705 | 0.37027705 | -1511.4219 | -0.15114219 | [9 empty] | 14502.9 | 99.99242 | 1779.5068 | 0.17795068 | -467.0982 | -0.04670982
25125.7 | 173.2329 | 3703.8499 | 0.37038499 | -1511.8881 | -0.15118881 | [9 empty] | 14507.6 | 100.0248 | 1780.5792 | 0.17805792 | -467.6766 | -0.04676766
25131.7 | 173.2743 | 3704.519 | 0.3704519 | -1513.0448 | -0.15130448 | [9 empty] | 14510.5 | 100.0448 | 1780.8679 | 0.17808679 | -467.5458 | -0.04675458
25136.9 | 173.3101 | 3705.0093 | 0.37050093 | -1514.0831 | -0.15140831 | [9 empty] | 14514.8 | 100.0745 | 1780.6594 | 0.17806594 | -468.0435 | -0.04680435
25141.2 | 173.3398 | 3706.7144 | 0.37067144 | -1515.1404 | -0.15151404 | [9 empty] | 14518.2 | 100.0979 | 1781.3516 | 0.17813516 | -468.0746 | -0.04680746
25146.4 | 173.3756 | 3708.0391 | 0.37080391 | -1516.21 | -0.151621 | [9 empty] | 14523.1 | 100.1317 | 1781.8993 | 0.17818993 | -467.8943 | -0.04678943
25152.6 | 173.4184 | 3709.1389 | 0.37091389 | -1517.3167 | -0.15173167 | [9 empty] | 14526.3 | 100.1538 | 1781.7319 | 0.17817319 | -468.3856 | -0.04683856
25157.1 | 173.4494 | 3709.4963 | 0.37094963 | -1518.7719 | -0.15187719 | [9 empty] | 14531.8 | 100.1917 | 1782.2888 | 0.17822888 | -468.3481 | -0.04683481
25162.3 | 173.4852 | 3710.72 | 0.371072 | -1519.3688 | -0.15193688 | [9 empty] | 14535.4 | 100.2165 | 1783.0748 | 0.17830748 | -468.5099 | -0.04685099
25167 | 173.5177 | 3711.0662 | 0.37110662 | -1520.5192 | -0.15205192 | [9 empty] | 14538.9 | 100.2406 | 1783.5883 | 0.17835883 | -469.1006 | -0.04691006
25172.8 | 173.5576 | 3712.7434 | 0.37127434 | -1521.5078 | -0.15215078 | [9 empty] | 14543.9 | 100.2751 | 1784.2618 | 0.17842618 | -468.6591 | -0.04686591
25177.9 | 173.5928 | 3713.5205 | 0.37135205 | -1522.8197 | -0.15228197 | [9 empty] | 14546.7 | 100.2944 | 1784.5323 | 0.17845323 | -469.2001 | -0.04692001
25182.4 | 173.6238 | 3714.1162 | 0.37141162 | -1523.7524 | -0.15237524 | [9 empty] | 14551.2 | 100.3254 | 1784.7065 | 0.17847065 | -469.424 | -0.0469424
25187.5 | 173.659 | 3715.4041 | 0.37154041 | -1524.7537 | -0.15247537 | [9 empty] | 14556.3 | 100.3606 | 1785.1809 | 0.17851809 | -469.5484 | -0.04695484
25193.3 | 173.699 | 3716.8091 | 0.37168091 | -1525.562 | -0.1525562 | [9 empty] | 14559.4 | 100.382 | 1785.8042 | 0.17858042 | -469.7535 | -0.04697535
25197.5 | 173.7279 | 3717.249 | 0.3717249 | -1527.073 | -0.1527073 | [9 empty] | 14561.8 | 100.3985 | 1786.5834 | 0.17865834 | -469.5109 | -0.04695109
25202.6 | 173.7631 | 3718.8599 | 0.37188599 | -1527.9126 | -0.15279126 | [9 empty] | 14566.8 | 100.433 | 1786.2488 | 0.17862488 | -469.9526 | -0.04699526
25208.9 | 173.8065 | 3719.5017 | 0.37195017 | -1529.2183 | -0.15292183 | [9 empty] | 14570.9 | 100.4613 | 1787.4725 | 0.17874725 | -470.2075 | -0.04702075
25214.8 | 173.8472 | 3720.2764 | 0.37202764 | -1530.207 | -0.1530207 | [9 empty] | 14576.2 | 100.4978 | 1788.7925 | 0.17887925 | -470.1266 | -0.04701266
25218 | 173.8693 | 3722.043 | 0.3722043 | -1531.3138 | -0.15313138 | [9 empty] | 14579.4 | 100.5199 | 1789.0629 | 0.17890629 | -470.3194 | -0.04703194
25223.9 | 173.91 | 3722.49 | 0.372249 | -1532.3025 | -0.15323025 | [9 empty] | 14584.5 | 100.555 | 1789.1042 | 0.17891042 | -470.624 | -0.0470624
25229.5 | 173.9486 | 3724.1743 | 0.37241743 | -1533.1794 | -0.15331794 | [9 empty] | 14589.6 | 100.5902 | 1788.8291 | 0.17888291 | -470.506 | -0.0470506
25233.6 | 173.9768 | 3724.3484 | 0.37243484 | -1534.8022 | -0.15348022 | [9 empty] | 14593.2 | 100.615 | 1790.745 | 0.1790745 | -470.4936 | -0.04704936
25239.6 | 174.0182 | 3725.5813 | 0.37255813 | -1535.6605 | -0.15356605 | [9 empty] | 14598 | 100.6481 | 1790.2843 | 0.17902843 | -471.2459 | -0.04712459
25244.2 | 174.0499 | 3727.0251 | 0.37270251 | -1536.2139 | -0.15362139 | [9 empty] | 14602.9 | 100.6819 | 1790.9901 | 0.17909901 | -471.4883 | -0.04714883
25249.6 | 174.0871 | 3728.0173 | 0.37280173 | -1537.3394 | -0.15373394 | [9 empty] | 14607.5 | 100.7136 | 1790.9305 | 0.17909305 | -471.5196 | -0.04715196
25255 | 174.1244 | 3728.5054 | 0.37285054 | -1538.6948 | -0.15386948 | [9 empty] | 14613.1 | 100.7522 | 1791.2881 | 0.17912881 | -471.8117 | -0.04718117
25259.3 | 174.154 | 3730.52 | 0.373052 | -1539.6897 | -0.15396897 | [9 empty] | 14616.2 | 100.7736 | 1792.6561 | 0.17926561 | -472.2283 | -0.04722283
25264.6 | 174.1906 | 3730.1462 | 0.37301462 | -1540.8776 | -0.15408776 | [9 empty] | 14619.7 | 100.7977 | 1793.1696 | 0.17931696 | -472.1227 | -0.04721227
25270 | 174.2278 | 3731.4434 | 0.37314434 | -1541.8477 | -0.15418477 | [9 empty] | 14624.5 | 100.8308 | 1792.8097 | 0.17928097 | -472.6263 | -0.04726263
25274.2 | 174.2568 | 3732.3372 | 0.37323372 | -1543.1658 | -0.15431658 | [9 empty] | 14629.5 | 100.8653 | 1794.2419 | 0.17942419 | -472.7631 | -0.04727631
25279.1 | 174.2905 | 3732.7336 | 0.37327336 | -1544.1172 | -0.15441172 | [9 empty] | 14631.7 | 100.8804 | 1793.9807 | 0.17939807 | -473.043 | -0.0473043
25284.5 | 174.3278 | 3734.5691 | 0.37345691 | -1545.2365 | -0.15452365 | [9 empty] | 14636.7 | 100.9149 | 1795.3833 | 0.17953833 | -473.3351 | -0.04733351
25289.8 | 174.3643 | 3735.3394 | 0.37353394 | -1546.1628 | -0.15461628 | [9 empty] | 14640.2 | 100.9391 | 1794.9707 | 0.17949707 | -473.0554 | -0.04730554
25294.9 | 174.3995 | 3736.3843 | 0.37363843 | -1547.3196 | -0.15473196 | [9 empty] | 14644.1 | 100.9659 | 1796.5565 | 0.17965565 | -472.9994 | -0.04729994
25299.3 | 174.4298 | 3737.1863 | 0.37371863 | -1548.725 | -0.1548725 | [9 empty] | 14649.3 | 101.0018 | 1795.1266 | 0.17951266 | -473.2543 | -0.04732543
25305.1 | 174.4698 | 3739.1799 | 0.37391799 | -1549.6761 | -0.15496761 | [9 empty] | 14653.2 | 101.0287 | 1796.8453 | 0.17968453 | -473.5527 | -0.04735527
25311.8 | 174.516 | 3740.1379 | 0.37401379 | -1550.9946 | -0.15509946 | [9 empty] | 14658.6 | 101.0659 | 1797.5029 | 0.17975029 | -473.4844 | -0.04734844
25316.3 | 174.547 | 3740.917 | 0.3740917 | -1551.5105 | -0.15515105 | [9 empty] | 14665 | 101.11 | 1797.8193 | 0.17978193 | -473.8078 | -0.04738078
25322.6 | 174.5905 | 3742.1567 | 0.37421567 | -1552.5366 | -0.15525366 | [9 empty] | 14668.5 | 101.1342 | 1798.3418 | 0.17983418 | -473.7953 | -0.04737953
25328.1 | 174.6284 | 3742.991 | 0.3742991 | -1553.7306 | -0.15537306 | [9 empty] | 14672 | 101.1583 | 1798.6763 | 0.17986763 | -474.125 | -0.0474125
25332.4 | 174.658 | 3744.5264 | 0.37445264 | -1555.2229 | -0.15552229 | [9 empty] | 14677.2 | 101.1942 | 1798.3829 | 0.17983829 | -474.1622 | -0.04741622
25338 | 174.6966 | 3745.4978 | 0.37454978 | -1556.0624 | -0.15560624 | [9 empty] | 14680.6 | 101.2176 | 1799.1667 | 0.17991667 | -474.6783 | -0.04746783
25342.1 | 174.7249 | 3745.9402 | 0.37459402 | -1557.3185 | -0.15573185 | [9 empty] | 14685.3 | 101.25 | 1800.3652 | 0.18003652 | -474.5103 | -0.04745103
25346.5 | 174.7552 | 3747.0288 | 0.37470288 | -1558.0894 | -0.15580894 | [9 empty] | 14689.5 | 101.279 | 1800.929 | 0.1800929 | -474.8151 | -0.04748151
25352.1 | 174.7938 | 3747.9065 | 0.37479065 | -1559.47 | -0.155947 | [9 empty] | 14693.9 | 101.3093 | 1800.6884 | 0.18006884 | -474.9706 | -0.04749706
25356.7 | 174.8256 | 3749.1416 | 0.37491416 | -1560.8877 | -0.15608877 | [9 empty] | 14698.5 | 101.341 | 1800.5875 | 0.18005875 | -475.064 | -0.0475064
25361.6 | 174.8593 | 3749.4854 | 0.37494854 | -1561.4037 | -0.15614037 | [9 empty] | 14703.1 | 101.3727 | 1801.1307 | 0.18011307 | -475.3376 | -0.04753376
25366.8 | 174.8952 | 3751.2065 | 0.37512065 | -1562.8651 | -0.15628651 | [9 empty] | 14707.5 | 101.4031 | 1802.3658 | 0.18023658 | -475.5737 | -0.04755737
25372.7 | 174.9359 | 3751.7681 | 0.37517681 | -1563.8849 | -0.15638849 | [9 empty] | 14711.7 | 101.432 | 1803.1542 | 0.18031542 | -475.5737 | -0.04755737
25377.2 | 174.9669 | 3752.7444 | 0.37527444 | -1565.2094 | -0.15652094 | [9 empty] | 14716.7 | 101.4665 | 1803.4452 | 0.18034452 | -475.2565 | -0.04752565
25382.2 | 175.0014 | 3754.3643 | 0.37543643 | -1566.3784 | -0.15663784 | [9 empty] | 14721.6 | 101.5003 | 1803.1221 | 0.18031221 | -476.0587 | -0.04760587
25387.9 | 175.0407 | 3755.8655 | 0.37558655 | -1567.4667 | -0.15674667 | [9 empty] | 14725.2 | 101.5251 | 1804.0686 | 0.18040686 | -476.0402 | -0.04760402
25394.8 | 175.0883 | 3757.0776 | 0.37570776 | -1568.6791 | -0.15686791 | [9 empty] | 14730.8 | 101.5637 | 1804.2106 | 0.18042106 | -476.0836 | -0.04760836
25398.2 | 175.1117 | 3757.7996 | 0.37577996 | -1569.7051 | -0.15697051 | [9 empty] | 14736.3 | 101.6016 | 1805.895 | 0.1805895 | -476.2079 | -0.04762079
25403.8 | 175.1503 | 3759.1448 | 0.37591448 | -1570.899 | -0.1570899 | [9 empty] | 14740.7 | 101.632 | 1806.8185 | 0.18068185 | -476.4568 | -0.04764568
25407.9 | 175.1786 | 3759.0645 | 0.37590645 | -1572.012 | -0.1572012 | [9 empty] | 14746.2 | 101.6699 | 1807.2379 | 0.18072379 | -476.6805 | -0.04766805
25413.5 | 175.2172 | 3760.0132 | 0.37600132 | -1573.0133 | -0.15730133 | [9 empty] | 14751.2 | 101.7044 | 1806.6925 | 0.18066925 | -477.0039 | -0.04770039
25418.8 | 175.2537 | 3761.4937 | 0.37614937 | -1574.1075 | -0.15741075 | [9 empty] | 14757.4 | 101.7471 | 1807.3318 | 0.18073318 | -477.2837 | -0.04772837
25424.1 | 175.2903 | 3762.4263 | 0.37624263 | -1575.743 | -0.1575743 | [9 empty] | 14762 | 101.7788 | 1808.9429 | 0.18089429 | -477.5264 | -0.04775264
25430.2 | 175.3323 | 3763.5469 | 0.37635469 | -1576.769 | -0.1576769 | [9 empty] | 14767 | 101.8133 | 1808.5419 | 0.18085419 | -477.7812 | -0.04777812
25434.8 | 175.364 | 3765.1787 | 0.37651787 | -1577.9877 | -0.15779877 | [9 empty] | 14771.7 | 101.8457 | 1809.4791 | 0.18094791 | -478.1729 | -0.04781729
25438.3 | 175.3882 | 3765.5706 | 0.37655706 | -1578.8024 | -0.15788024 | [9 empty] | 14776.3 | 101.8774 | 1810.7533 | 0.18107533 | -477.9368 | -0.04779368
25443.1 | 175.4213 | 3766.9248 | 0.37669248 | -1580.4191 | -0.15804191 | [9 empty] | 14780.6 | 101.9071 | 1811.3079 | 0.18113079 | -478.2414 | -0.04782414
25449.4 | 175.4647 | 3768.2334 | 0.37682334 | -1581.3641 | -0.15813641 | [9 empty] | 14784.4 | 101.9333 | 1811.0627 | 0.18110627 | -478.515 | -0.0478515
25454.6 | 175.5006 | 3768.8018 | 0.37688018 | -1582.7073 | -0.15827073 | [9 empty] | 14788.8 | 101.9636 | 1811.1268 | 0.18111268 | -478.7449 | -0.04787449
25459.7 | 175.5357 | 3769.4822 | 0.37694822 | -1584.2184 | -0.15842184 | [9 empty] | 14793 | 101.9926 | 1812.5063 | 0.18125063 | -478.5833 | -0.04785833
25463.8 | 175.564 | 3770.573 | 0.3770573 | -1585.176 | -0.1585176 | [9 empty] | 14797.7 | 102.025 | 1811.5232 | 0.18115232 | -478.6766 | -0.04786766
25469.2 | 175.6012 | 3771.7007 | 0.37717007 | -1586.3263 | -0.15863263 | [9 empty] | 14801.5 | 102.0512 | 1813.4436 | 0.18134436 | -479.454 | -0.0479454
25472.3 | 175.6226 | 3773.4492 | 0.37734492 | -1587.2716 | -0.15872716 | [9 empty] | 14805.9 | 102.0815 | 1813.1158 | 0.18131158 | -479.4042 | -0.04794042
25477.6 | 175.6591 | 3773.5774 | 0.37735774 | -1588.4343 | -0.15884343 | [9 empty] | 14810.3 | 102.1118 | 1813.7117 | 0.18137117 | -479.8207 | -0.04798207
25481.4 | 175.6853 | 3775.0029 | 0.37750029 | -1589.7275 | -0.15897275 | [9 empty] | 14813.7 | 102.1353 | 1815.0615 | 0.18150615 | -479.7648 | -0.04797648
25486.9 | 175.7232 | 3775.7776 | 0.37757776 | -1590.8407 | -0.15908407 | [9 empty] | 14818 | 102.1649 | 1816.2144 | 0.18162144 | -479.6778 | -0.04796778
25490.3 | 175.7467 | 3776.5588 | 0.37765588 | -1591.4563 | -0.15914563 | [9 empty] | 14822.2 | 102.1939 | 1816.1708 | 0.18161708 | -479.8269 | -0.04798269
25495.6 | 175.7832 | 3778.1125 | 0.37781125 | -1592.9364 | -0.15929364 | [9 empty] | 14825.6 | 102.2173 | 1814.8943 | 0.18148943 | -480.2683 | -0.04802683
25499.3 | 175.8087 | 3778.7817 | 0.37787817 | -1594.0929 | -0.15940929 | [9 empty] | 14830 | 102.2477 | 1816.7069 | 0.18167069 | -480.0446 | -0.04800446
25503.8 | 175.8398 | 3779.6687 | 0.37796687 | -1595.3615 | -0.15953615 | [9 empty] | 14834.3 | 102.2773 | 1817.3463 | 0.18173463 | -480.4302 | -0.04804302
25509.7 | 175.8804 | 3780.3608 | 0.37803608 | -1596.6113 | -0.15966113 | [9 empty] | 14837.4 | 102.2987 | 1817.5135 | 0.18175135 | -480.5608 | -0.04805608
25514.9 | 175.9163 | 3781.8022 | 0.37818022 | -1597.6 | -0.15976 | [9 empty] | 14841.5 | 102.3269 | 1816.84 | 0.181684 | -480.654 | -0.0480654
25519.5 | 175.948 | 3782.446 | 0.3782446 | -1598.8313 | -0.15988313 | [9 empty] | 14846.8 | 102.3635 | 1818.9711 | 0.18189711 | -480.7162 | -0.04807162
25526 | 175.9928 | 3783.6035 | 0.37836035 | -1599.8508 | -0.15998508 | [9 empty] | 14850 | 102.3855 | 1818.6548 | 0.18186548 | -481.5432 | -0.04815432
25530.2 | 176.0218 | 3785.3979 | 0.37853979 | -1601.051 | -0.1601051 | [9 empty] | 14854.7 | 102.418 | 1818.8633 | 0.18188633 | -481.2074 | -0.04812074
25534.5 | 176.0514 | 3785.8811 | 0.37858811 | -1602.4812 | -0.16024812 | [9 empty] | 14858 | 102.4407 | 1819.968 | 0.1819968 | -481.2633 | -0.04812633
25540.4 | 176.0921 | 3786.4749 | 0.37864749 | -1603.5757 | -0.16035757 | [9 empty] | 14862.1 | 102.469 | 1820.5707 | 0.18205707 | -481.3131 | -0.04813131
25543.1 | 176.1107 | 3788.1226 | 0.37881226 | -1604.7695 | -0.16047695 | [9 empty] | 14866.4 | 102.4986 | 1820.259 | 0.1820259 | -481.6862 | -0.04816862
25549.2 | 176.1528 | 3788.9316 | 0.37889316 | -1605.9573 | -0.16059573 | [9 empty] | 14869.8 | 102.5221 | 1820.6188 | 0.18206188 | -481.5184 | -0.04815184
25553.3 | 176.1811 | 3790.0063 | 0.37900063 | -1606.778 | -0.1606778 | [9 empty] | 14875.2 | 102.5593 | 1821.375 | 0.1821375 | -482.2395 | -0.04822395
25557.3 | 176.2086 | 3790.8862 | 0.37908862 | -1608.3823 | -0.16083823 | [9 empty] | 14878.1 | 102.5793 | 1822.2756 | 0.18222756 | -482.0904 | -0.04820904
25563.4 | 176.2507 | 3791.5945 | 0.37915945 | -1609.6943 | -0.16096943 | [9 empty] | 14883.2 | 102.6145 | 1822.0372 | 0.18220372 | -481.8292 | -0.04818292
25565.9 | 176.2679 | 3792.9097 | 0.37929097 | -1610.7454 | -0.16107454 | [9 empty] | 14889.2 | 102.6558 | 1822.8325 | 0.18228325 | -482.3578 | -0.04823578
25570.5 | 176.2996 | 3794.2734 | 0.37942734 | -1611.9019 | -0.16119019 | [9 empty] | 14893.5 | 102.6855 | 1824.1204 | 0.18241204 | -482.3516 | -0.04823516
25575.3 | 176.3327 | 3794.9058 | 0.37949058 | -1613.2076 | -0.16132076 | [9 empty] | 14897.9 | 102.7158 | 1823.9072 | 0.18239072 | -482.6812 | -0.04826812
25580.4 | 176.3679 | 3796.2554 | 0.37962554 | -1614.0657 | -0.16140657 | [9 empty] | 14903.5 | 102.7544 | 1824.3289 | 0.18243289 | -482.8801 | -0.04828801
25584.8 | 176.3982 | 3796.4297 | 0.37964297 | -1615.0668 | -0.16150668 | [9 empty] | 14908.2 | 102.7868 | 1825.1403 | 0.18251403 | -483.1164 | -0.04831164
25588.5 | 176.4237 | 3797.7678 | 0.37977678 | -1616.4287 | -0.16164287 | [9 empty] | 14913.1 | 102.8206 | 1824.5146 | 0.18245146 | -483.1786 | -0.04831786
25593.2 | 176.4562 | 3799.0261 | 0.37990261 | -1617.6101 | -0.16176101 | [9 empty] | 14918.4 | 102.8571 | 1826.6985 | 0.18266985 | -483.0603 | -0.04830603
25597.9 | 176.4886 | 3799.3081 | 0.37993081 | -1618.5863 | -0.16185863 | [9 empty] | 14922.8 | 102.8875 | 1826.1989 | 0.18261989 | -483.6759 | -0.04836759
25602.3 | 176.5189 | 3800.7495 | 0.38007495 | -1620.1038 | -0.16201038 | [9 empty] | 14927.6 | 102.9206 | 1827.0469 | 0.18270469 | -483.8936 | -0.04838936
25607.1 | 176.552 | 3801.2466 | 0.38012466 | -1621.3224 | -0.16213224 | [9 empty] | 14932.2 | 102.9523 | 1827.3333 | 0.18273333 | -483.6759 | -0.04836759
25611 | 176.5789 | 3802.4751 | 0.38024751 | -1622.2987 | -0.16222987 | [9 empty] | 14937 | 102.9854 | 1827.111 | 0.1827111 | -483.9434 | -0.04839434
25615.3 | 176.6085 | 3803.7424 | 0.38037424 | -1623.2377 | -0.16232377 | [9 empty] | 14941 | 103.013 | 1828.4379 | 0.18284379 | -484.36 | -0.048436
25619.8 | 176.6395 | 3804.7551 | 0.38047551 | -1624.4315 | -0.16244315 | [9 empty] | 14946.1 | 103.0481 | 1830.097 | 0.1830097 | -484.5775 | -0.04845775
25623.6 | 176.6657 | 3805.5505 | 0.38055505 | -1625.6752 | -0.16256752 | [9 empty] | 14950.1 | 103.0757 | 1829.5723 | 0.18295723 | -484.9322 | -0.04849322
25627.2 | 176.6906 | 3806.7031 | 0.38067031 | -1627.1364 | -0.16271364 | [9 empty] | 14953.9 | 103.1019 | 1829.7623 | 0.18297623 | -484.7642 | -0.04847642
25629.6 | 176.7071 | 3807.0791 | 0.38070791 | -1628.1437 | -0.16281437 | [9 empty] | 14958.5 | 103.1336 | 1830.2092 | 0.18302092 | -485.2555 | -0.04852555
25633.3 | 176.7326 | 3807.8833 | 0.38078833 | -1629.3812 | -0.16293812 | [9 empty] | 14962.8 | 103.1633 | 1830.7593 | 0.18307593 | -485.1931 | -0.04851931
25638 | 176.765 | 3809.0039 | 0.38090039 | -1630.2144 | -0.16302144 | [9 empty] | 14966.1 | 103.186 | 1831.3436 | 0.18313436 | -485.9146 | -0.04859146
25642.9 | 176.7988 | 3810.2231 | 0.38102231 | -1631.8 | -0.16318 | [9 empty] | 14969.5 | 103.2095 | 1832.0792 | 0.18320792 | -485.4667 | -0.04854667
25649.2 | 176.8423 | 3811.3643 | 0.38113643 | -1632.9318 | -0.16329318 | [9 empty] | 14974.1 | 103.2412 | 1831.4742 | 0.18314742 | -485.355 | -0.0485355
25654.8 | 176.8809 | 3812.5217 | 0.38125217 | -1634.418 | -0.1634418 | [9 empty] | 14978.6 | 103.2722 | 1833.1266 | 0.18331266 | -485.61 | -0.048561
25659.9 | 176.916 | 3814.167 | 0.3814167 | -1635.1267 | -0.16351267 | [9 empty] | 14982.4 | 103.2984 | 1832.6017 | 0.18326017 | -486.1448 | -0.04861448
25665.4 | 176.9539 | 3814.8911 | 0.38148911 | -1636.5383 | -0.16365383 | [9 empty] | 14988.3 | 103.3391 | 1833.601 | 0.1833601 | -486.2504 | -0.04862504
25669.6 | 176.9829 | 3816.0439 | 0.38160439 | -1637.869 | -0.1637869 | [9 empty] | 14994.6 | 103.3825 | 1834.6368 | 0.18346368 | -486.4308 | -0.04864308
25674.1 | 177.0139 | 3816.2617 | 0.38162617 | -1639.0692 | -0.16390692 | [9 empty] | 15001.1 | 103.4273 | 1834.8179 | 0.18348179 | -486.7416 | -0.04867416
25679.3 | 177.0498 | 3817.8201 | 0.38178201 | -1640.3563 | -0.16403563 | [9 empty] | 15007.7 | 103.4728 | 1836.8047 | 0.18368047 | -486.7044 | -0.04867044
25684.8 | 177.0877 | 3819.4399 | 0.38194399 | -1641.4135 | -0.16414135 | [9 empty] | 15013.5 | 103.5128 | 1836.5227 | 0.18365227 | -487.0464 | -0.04870464
25689.8 | 177.1222 | 3820.2217 | 0.38202217 | -1642.9058 | -0.16429058 | [9 empty] | 15020 | 103.5576 | 1836.8345 | 0.18368345 | -487.5811 | -0.04875811
25694.4 | 177.1539 | 3821.2412 | 0.38212412 | -1643.7452 | -0.16437452 | [9 empty] | 15025.5 | 103.5956 | 1838.9404 | 0.18389404 | -487.5314 | -0.04875314
25699.1 | 177.1863 | 3822.1946 | 0.38221946 | -1645.3557 | -0.16453557 | [9 empty] | 15031.1 | 103.6342 | 1838.0468 | 0.18380468 | -487.4504 | -0.04874504
25702.8 | 177.2118 | 3823.0447 | 0.38230447 | -1646.6057 | -0.16466057 | [9 empty] | 15036.7 | 103.6728 | 1839.9993 | 0.18399993 | -488.178 | -0.0488178
25707.1 | 177.2415 | 3823.7185 | 0.38237185 | -1647.8555 | -0.16478555 | [9 empty] | 15043.5 | 103.7197 | 1839.6051 | 0.18396051 | -488.4454 | -0.04884454
25710.6 | 177.2656 | 3825.3823 | 0.38253823 | -1649.124 | -0.1649124 | [9 empty] | 15049 | 103.7576 | 1840.265 | 0.1840265 | -488.29 | -0.048829
25714.2 | 177.2904 | 3826.2256 | 0.38262256 | -1650.635 | -0.1650635 | [9 empty] | 15052 | 103.7783 | 1840.6202 | 0.18406202 | -488.2838 | -0.04882838
25719 | 177.3235 | 3827.1445 | 0.38271445 | -1651.6362 | -0.16516362 | [9 empty] | 15056.1 | 103.8065 | 1842.0089 | 0.18420089 | -488.6132 | -0.04886132
25723.6 | 177.3552 | 3828.7029 | 0.38287029 | -1652.9482 | -0.16529482 | [9 empty] | 15060 | 103.8334 | 1841.7568 | 0.18417568 | -488.2712 | -0.04882712
25726.6 | 177.3759 | 3828.6821 | 0.38286821 | -1654.1918 | -0.16541918 | [9 empty] | 15064.2 | 103.8624 | 1841.931 | 0.1841931 | -489.0984 | -0.04890984
25730.5 | 177.4028 | 3830.1052 | 0.38301052 | -1655.504 | -0.1655504 | [9 empty] | 15067.7 | 103.8865 | 1843.0173 | 0.18430173 | -489.1108 | -0.04891108
25735.5 | 177.4373 | 3830.6829 | 0.38306829 | -1656.8594 | -0.16568594 | [9 empty] | 15071.7 | 103.9141 | 1843.5031 | 0.18435031 | -488.9926 | -0.04889926
25739.7 | 177.4662 | 3832.5208 | 0.38325208 | -1657.7052 | -0.16577052 | [9 empty] | 15075.2 | 103.9382 | 1844.4015 | 0.18444015 | -488.9242 | -0.04889242
25745.9 | 177.509 | 3832.5872 | 0.38325872 | -1658.8992 | -0.16588992 | [9 empty] | 15079 | 103.9644 | 1843.824 | 0.1843824 | -489.4153 | -0.04894153
25749.4 | 177.5331 | 3834.636 | 0.3834636 | -1660.1924 | -0.16601924 | [9 empty] | 15082.9 | 103.9913 | 1843.9248 | 0.18439248 | -489.5833 | -0.04895833
25754.7 | 177.5696 | 3835.0415 | 0.38350415 | -1661.5916 | -0.16615916 | [9 empty] | 15087 | 104.0196 | 1844.7429 | 0.18447429 | -489.7636 | -0.04897636
25758.6 | 177.5965 | 3835.8503 | 0.38358503 | -1662.9532 | -0.16629532 | [9 empty] | 15091.3 | 104.0492 | 1845.0248 | 0.18450248 | -489.9128 | -0.04899128
25761.8 | 177.6186 | 3837.6472 | 0.38376472 | -1664.4395 | -0.16644395 | [9 empty] | 15095.8 | 104.0803 | 1846.4684 | 0.18464684 | -490.2175 | -0.04902175
25767.3 | 177.6565 | 3838.3782 | 0.38383782 | -1665.1483 | -0.16651483 | [9 empty] | 15099.7 | 104.1071 | 1846.8191 | 0.18468191 | -490.2922 | -0.04902922
25771.2 | 177.6834 | 3839.0518 | 0.38390518 | -1666.6095 | -0.16666095 | [9 empty] | 15102.8 | 104.1285 | 1847.8824 | 0.18478824 | -490.541 | -0.0490541
25774.4 | 177.7055 | 3840.3469 | 0.38403469 | -1667.6481 | -0.16676481 | [9 empty] | 15108.4 | 104.1671 | 1847.0895 | 0.18470895 | -490.6404 | -0.04906404
25778.3 | 177.7323 | 3840.8301 | 0.38408301 | -1669.1964 | -0.16691964 | [9 empty] | 15112.2 | 104.1933 | 1848.2056 | 0.18482056 | -491.138 | -0.0491138
25781.3 | 177.753 | 3841.9165 | 0.38419165 | -1670.1105 | -0.16701105 | [9 empty] | 15117 | 104.2264 | 1848.5699 | 0.18485699 | -491.1876 | -0.04911876
25785.7 | 177.7834 | 3843.6306 | 0.38436306 | -1671.4413 | -0.16714413 | [9 empty] | 15120 | 104.2471 | 1849.1658 | 0.18491658 | -491.3182 | -0.04913182
25789.4 | 177.8089 | 3843.6353 | 0.38436353 | -1673.0828 | -0.16730828 | [9 empty] | 15124.4 | 104.2774 | 1849.6859 | 0.18496859 | -491.5358 | -0.04915358
25794.3 | 177.8427 | 3845.3013 | 0.38453013 | -1673.9845 | -0.16739845 | [9 empty] | 15127.9 | 104.3016 | 1849.3032 | 0.18493032 | -491.7224 | -0.04917224
25798.5 | 177.8716 | 3846.03 | 0.384603 | -1675.0726 | -0.16750726 | [9 empty] | 15132 | 104.3298 | 1850.3757 | 0.18503757 | -491.5918 | -0.04915918
25800.7 | 177.8868 | 3847.54 | 0.384754 | -1676.5028 | -0.16765028 | [9 empty] | 15136.6 | 104.3616 | 1850.504 | 0.1850504 | -492.0645 | -0.04920645
25805.6 | 177.9206 | 3848.0327 | 0.38480327 | -1677.6841 | -0.16776841 | [9 empty] | 15140.7 | 104.3898 | 1850.7767 | 0.18507767 | -491.4925 | -0.04914925
25809.4 | 177.9468 | 3848.4341 | 0.38484341 | -1678.7972 | -0.16787972 | [9 empty] | 15145.3 | 104.4215 | 1852.2617 | 0.18522617 | -491.7537 | -0.04917537
25814.7 | 177.9833 | 3850.4873 | 0.38504873 | -1680.7748 | -0.16807748 | [9 empty] | 15148.3 | 104.4422 | 1851.7506 | 0.18517506 | -492.8293 | -0.04928293
25817.2 | 178.0006 | 3850.0564 | 0.38500564 | -1681.5458 | -0.16815458 | [9 empty] | 15152.1 | 104.4684 | 1851.4321 | 0.18514321 | -492.7048 | -0.04927048
25821.9 | 178.033 | 3851.9973 | 0.38519973 | -1682.8826 | -0.16828826 | [9 empty] | 15155.9 | 104.4946 | 1852.7842 | 0.18527842 | -492.506 | -0.0492506
25827.4 | 178.0709 | 3852.6069 | 0.38526069 | -1684.3501 | -0.16843501 | [9 empty] | 15160.3 | 104.525 | 1853.7375 | 0.18537375 | -492.6676 | -0.04926676
25831 | 178.0957 | 3853.9727 | 0.38539727 | -1685.4633 | -0.16854633 | [9 empty] | 15165.4 | 104.5601 | 1853.9896 | 0.18539896 | -493.1216 | -0.04931216
25834.9 | 178.1226 | 3854.2363 | 0.38542363 | -1687.0239 | -0.16870239 | [9 empty] | 15168 | 104.578 | 1853.8499 | 0.18538499 | -493.3826 | -0.04933826
25839.7 | 178.1557 | 3855.4829 | 0.38554829 | -1688.1183 | -0.16881183 | [9 empty] | 15172.4 | 104.6084 | 1854.3242 | 0.18543242 | -493.4012 | -0.04934012
25842.5 | 178.175 | 3857.1123 | 0.38571123 | -1689.2998 | -0.16892998 | [9 empty] | 15176.5 | 104.6367 | 1855.0758 | 0.18550758 | -493.5256 | -0.04935256
25845.7 | 178.197 | 3857.2314 | 0.38572314 | -1690.4438 | -0.16904438 | [9 empty] | 15181.8 | 104.6732 | 1856.4463 | 0.18564463 | -493.3018 | -0.04933018
25850.6 | 178.2308 | 3858.9502 | 0.38589502 | -1691.4016 | -0.16914016 | [9 empty] | 15185 | 104.6953 | 1855.5159 | 0.18555159 | -493.8242 | -0.04938242
25854.8 | 178.2598 | 3859.3557 | 0.38593557 | -1692.7694 | -0.16927694 | [9 empty] | 15190.3 | 104.7318 | 1855.3417 | 0.18553417 | -493.7682 | -0.04937682
25858.5 | 178.2853 | 3860.5156 | 0.38605156 | -1693.951 | -0.1693951 | [9 empty] | 15194.2 | 104.7587 | 1857.2048 | 0.18572048 | -493.9174 | -0.04939174
25864.2 | 178.3246 | 3861.856 | 0.3861856 | -1695.2196 | -0.16952196 | [9 empty] | 15197.7 | 104.7828 | 1856.9 | 0.18569 | -494.3776 | -0.04943776
25866.8 | 178.3425 | 3862.1243 | 0.38621243 | -1696.37 | -0.169637 | [9 empty] | 15203.1 | 104.82 | 1857.4065 | 0.18574065 | -494.7134 | -0.04947134
25872.2 | 178.3798 | 3863.3433 | 0.38633433 | -1697.6073 | -0.16976073 | [9 empty] | 15206.5 | 104.8435 | 1858.9969 | 0.18589969 | -494.732 | -0.0494732
25875.5 | 178.4025 | 3864.3469 | 0.38643469 | -1699.168 | -0.1699168 | [9 empty] | 15210.4 | 104.8704 | 1858.4331 | 0.18584331 | -495.0056 | -0.04950056
25879.3 | 178.4287 | 3865.1582 | 0.38651582 | -1700.275 | -0.1700275 | [9 empty] | 15214.5 | 104.8986 | 1859.4254 | 0.18594254 | -495.2294 | -0.04952294
25884.4 | 178.4639 | 3866.925 | 0.3866925 | -1701.5372 | -0.17015372 | [9 empty] | 15218.2 | 104.9242 | 1860.5667 | 0.18605667 | -495.2854 | -0.04952854
25888.6 | 178.4928 | 3867.9402 | 0.38679402 | -1702.6628 | -0.17026628 | [9 empty] | 15222.8 | 104.9559 | 1860.4154 | 0.18604154 | -495.7144 | -0.04957144
25893 | 178.5232 | 3868.8823 | 0.38688823 | -1703.6328 | -0.17036328 | [9 empty] | 15227 | 104.9848 | 1860.9998 | 0.18609998 | -495.7766 | -0.04957766
25896.5 | 178.5473 | 3869.9316 | 0.38699316 | -1705.1188 | -0.17051188 | [9 empty] | 15231.2 | 105.0138 | 1861.245 | 0.1861245 | -495.845 | -0.0495845
25900 | 178.5714 | 3870.2917 | 0.38702917 | -1706.3875 | -0.17063875 | [9 empty] | 15236.2 | 105.0483 | 1862.9478 | 0.18629478 | -496.0316 | -0.04960316
25903.8 | 178.5976 | 3871.8362 | 0.38718362 | -1707.4321 | -0.17074321 | [9 empty] | 15240.6 | 105.0786 | 1862.519 | 0.1862519 | -495.8948 | -0.04958948
25907.4 | 178.6224 | 3871.8774 | 0.38718774 | -1708.3834 | -0.17083834 | [9 empty] | 15245.3 | 105.111 | 1863.0829 | 0.18630829 | -496.4172 | -0.04964172
25909.7 | 178.6383 | 3873.9009 | 0.38739009 | -1709.2604 | -0.17092604 | [9 empty] | 15249.9 | 105.1427 | 1864.004 | 0.1864004 | -496.641 | -0.0496641
25912.7 | 178.659 | 3874.5471 | 0.38745471 | -1710.6158 | -0.17106158 | [9 empty] | 15255.1 | 105.1786 | 1863.5734 | 0.18635734 | -496.7342 | -0.04967342
25916.9 | 178.6879 | 3874.5952 | 0.38745952 | -1711.4365 | -0.17114365 | [9 empty] | 15260.4 | 105.2151 | 1864.3386 | 0.18643386 | -497.1944 | -0.04971944
25920.5 | 178.7128 | 3875.5256 | 0.38755256 | -1712.332 | -0.1712332 | [9 empty] | 15267 | 105.2606 | 1865.7755 | 0.18657755 | -496.8152 | -0.04968152
25924.4 | 178.7397 | 3877.6799 | 0.38776799 | -1713.6565 | -0.17136565 | [9 empty] | 15271.9 | 105.2944 | 1865.8489 | 0.18658489 | -497.3374 | -0.04973374
25928.6 | 178.7686 | 3878.4246 | 0.38784246 | -1714.6514 | -0.17146514 | [9 empty] | 15275.3 | 105.3178 | 1866.8206 | 0.18668206 | -497.0576 | -0.04970576
25931.9 | 178.7914 | 3878.7729 | 0.38787729 | -1715.3541 | -0.17153541 | [9 empty] | 15280.5 | 105.3537 | 1867.4279 | 0.18674279 | -497.4182 | -0.04974182
25936.5 | 178.8231 | 3880.0723 | 0.38800723 | -1716.2931 | -0.17162931 | [9 empty] | 15285 | 105.3847 | 1867.9846 | 0.18679846 | -497.6918 | -0.04976918
25940.3 | 178.8493 | 3881.1609 | 0.38811609 | -1717.4247 | -0.17174247 | [9 empty] | 15289.8 | 105.4178 | 1867.9022 | 0.18679022 | -497.7603 | -0.04977603
25944.2 | 178.8762 | 3881.429 | 0.3881429 | -1718.4011 | -0.17184011 | [9 empty] | 15293.1 | 105.4406 | 1867.9205 | 0.18679205 | -498.0276 | -0.04980276
25948.3 | 178.9044 | 3882.969 | 0.3882969 | -1718.9233 | -0.17189233 | [9 empty] | 15297.9 | 105.4737 | 1868.3972 | 0.18683972 | -498.3136 | -0.04983136
25951.9 | 178.9293 | 3883.8101 | 0.38838101 | -1719.9182 | -0.17199182 | [9 empty] | 15301.3 | 105.4971 | 1869.2015 | 0.18692015 | -498.438 | -0.0498438
25956.5 | 178.961 | 3883.7068 | 0.38837068 | -1720.8696 | -0.17208696 | [9 empty] | 15305.5 | 105.5261 | 1869.0939 | 0.18690939 | -498.382 | -0.0498382
25956.6 | 178.9617 | 3885.8794 | 0.38858794 | -1721.4791 | -0.17214791 | [9 empty] | 15309.9 | 105.5564 | 1869.9739 | 0.18699739 | -498.4503 | -0.04984503
25956.2 | 178.9589 | 3886.4546 | 0.38864546 | -1722.25 | -0.172225 | [9 empty] | 15314.7 | 105.5895 | 1871.2985 | 0.18712985 | -498.6246 | -0.04986246
25957.7 | 178.9692 | 3887.0527 | 0.38870527 | -1722.8657 | -0.17228657 | [9 empty] | 15318.6 | 105.6164 | 1871.5344 | 0.18715344 | -499.0724 | -0.04990724
25959.9 | 178.9844 | 3887.1763 | 0.38871763 | -1723.8979 | -0.17238979 | [9 empty] | 15322.7 | 105.6446 | 1871.3145 | 0.18713145 | -499.1781 | -0.04991781
25961.3 | 178.9941 | 3888.6912 | 0.38886912 | -1724.7933 | -0.17247933 | [9 empty] | 15327.2 | 105.6757 | 1872.7697 | 0.18727697 | -499.5573 | -0.04995573
25964.1 | 179.0134 | 3888.9778 | 0.38889778 | -1725.8131 | -0.17258131 | [9 empty] | 15331 | 105.7019 | 1872.5908 | 0.18725908 | -499.7751 | -0.04997751
25967 | 179.0334 | 3889.6353 | 0.38896353 | -1726.4163 | -0.17264163 | [9 empty] | 15336.1 | 105.737 | 1873.134 | 0.1873134 | -499.4081 | -0.04994081
25972.4 | 179.0706 | 3890.5955 | 0.38905955 | -1727.5667 | -0.17275667 | [9 empty] | 15339.8 | 105.7625 | 1873.9131 | 0.18739131 | -499.9304 | -0.04999304
25976.9 | 179.1016 | 3891.6062 | 0.38916062 | -1728.8041 | -0.17288041 | [9 empty] | 15344.2 | 105.7929 | 1874.2982 | 0.18742982 | -499.8372 | -0.04998372
25982.7 | 179.1416 | 3893.8496 | 0.38938496 | -1729.8301 | -0.17298301 | [9 empty] | 15348.1 | 105.8198 | 1875.0154 | 0.18750154 | -500.0797 | -0.05000797
25989.4 | 179.1878 | 3894.709 | 0.3894709 | -1730.9741 | -0.17309741 | [9 empty] | 15352.3 | 105.8487 | 1876.2094 | 0.18762094 | -500.6766 | -0.05006766
25996.4 | 179.2361 | 3895.8845 | 0.38958845 | -1732.5474 | -0.17325474 | [9 empty] | 15354.9 | 105.8667 | 1875.2653 | 0.18752653 | -500.7513 | -0.05007513
26002.6 | 179.2788 | 3896.3979 | 0.38963979 | -1733.704 | -0.1733704 | [9 empty] | 15358.6 | 105.8922 | 1875.8679 | 0.18758679 | -500.9936 | -0.05009936
26008.6 | 179.3202 | 3898.0732 | 0.38980732 | -1734.6492 | -0.17346492 | [9 empty] | 15362.2 | 105.917 | 1876.3514 | 0.18763514 | -500.8011 | -0.05008011
26014.2 | 179.3588 | 3899.166 | 0.3899166 | -1735.9489 | -0.17359489 | [9 empty] | 15366.2 | 105.9446 | 1877.7562 | 0.18777562 | -501.0186 | -0.05010186
26019.9 | 179.3981 | 3900.9216 | 0.39009216 | -1737.4474 | -0.17374474 | [9 empty] | 15372.3 | 105.9866 | 1877.7975 | 0.18777975 | -501.0994 | -0.05010994
26024.9 | 179.4326 | 3901.5176 | 0.39015176 | -1738.3988 | -0.17383988 | [9 empty] | 15375.1 | 106.0059 | 1877.181 | 0.1877181 | -501.2486 | -0.05012486
26030.7 | 179.4726 | 3902.9888 | 0.39029888 | -1740.0652 | -0.17400652 | [9 empty] | 15381.2 | 106.048 | 1878.4895 | 0.18784895 | -501.2053 | -0.05012053
26035.4 | 179.505 | 3903.4287 | 0.39034287 | -1740.9545 | -0.17409545 | [9 empty] | 15385.9 | 106.0804 | 1879.0259 | 0.18790259 | -501.5659 | -0.05015659
26039.8 | 179.5353 | 3905.6243 | 0.39056243 | -1742.5028 | -0.17425028 | [9 empty] | 15391.4 | 106.1183 | 1879.5116 | 0.18795116 | -501.6342 | -0.05016342
26046 | 179.578 | 3906.3044 | 0.39063044 | -1744.2314 | -0.17442314 | [9 empty] | 15396.8 | 106.1555 | 1879.6903 | 0.18796903 | -501.8643 | -0.05018643
26051.7 | 179.6173 | 3907.022 | 0.3907022 | -1745.2451 | -0.17452451 | [9 empty] | 15401.9 | 106.1907 | 1880.5085 | 0.18805085 | -502.3866 | -0.05023866
26057.2 | 179.6553 | 3908.7361 | 0.39087361 | -1746.5695 | -0.17465695 | [9 empty] | 15406.7 | 106.2238 | 1880.2518 | 0.18802518 | -502.5234 | -0.05025234
26062.1 | 179.6891 | 3910.4434 | 0.39104434 | -1748.4536 | -0.17484536 | [9 empty] | 15409.7 | 106.2445 | 1881.3427 | 0.18813427 | -502.5359 | -0.05025359
26068 | 179.7297 | 3911.2637 | 0.39112637 | -1749.3364 | -0.17493364 | [9 empty] | 15414.2 | 106.2755 | 1881.723 | 0.1881723 | -502.9772 | -0.05029772
26072.4 | 179.7601 | 3912.5723 | 0.39125723 | -1750.5118 | -0.17505118 | [9 empty] | 15419.4 | 106.3114 | 1883.1278 | 0.18831278 | -502.6912 | -0.05026912
26079.1 | 179.8063 | 3913.5803 | 0.39135803 | -1752.4768 | -0.17524768 | [9 empty] | 15423.8 | 106.3417 | 1882.7223 | 0.18827223 | -502.7661 | -0.05027661
26083.7 | 179.838 | 3913.9929 | 0.39139929 | -1753.7018 | -0.17537018 | [9 empty] | 15427.6 | 106.3679 | 1883.3341 | 0.18833341 | -503.2635 | -0.05032635
26088 | 179.8676 | 3915.98 | 0.391598 | -1755.2439 | -0.17552439 | [9 empty] | 15431.5 | 106.3948 | 1884.8236 | 0.18848236 | -502.7784 | -0.05027784
26091.8 | 179.8938 | 3917.4673 | 0.39174673 | -1756.7052 | -0.17567052 | [9 empty] | 15436.8 | 106.4313 | 1885.4081 | 0.18854081 | -503.3192 | -0.05033192
26096.5 | 179.9262 | 3917.5154 | 0.39175154 | -1757.8805 | -0.17578805 | [9 empty] | 15441.3 | 106.4624 | 1884.9542 | 0.18849542 | -503.3877 | -0.05033877
26099.5 | 179.9469 | 3919.1382 | 0.39191382 | -1759.0992 | -0.17590992 | [9 empty] | 15445.3 | 106.4899 | 1885.7701 | 0.18857701 | -503.8478 | -0.05038478
26104.4 | 179.9807 | 3919.532 | 0.3919532 | -1760.0941 | -0.17600941 | [9 empty] | 15449.3 | 106.5175 | 1885.6578 | 0.18856578 | -503.8664 | -0.05038664
26108.8 | 180.011 | 3920.9597 | 0.39209597 | -1762.5751 | -0.17625751 | [9 empty] | 15453.3 | 106.5451 | 1886.7188 | 0.18867188 | -503.9162 | -0.05039162
26112.9 | 180.0393 | 3921.7639 | 0.39217639 | -1763.5389 | -0.17635389 | [9 empty] | 15457.5 | 106.574 | 1887.9448 | 0.18879448 | -504.1961 | -0.05041961
26115.6 | 180.0579 | 3922.7427 | 0.39227427 | -1764.9318 | -0.17649318 | [9 empty] | 15462 | 106.6051 | 1887.8601 | 0.18878601 | -504.5569 | -0.05045569
26119.3 | 180.0834 | 3923.769 | 0.3923769 | -1766.4366 | -0.17664366 | [9 empty] | 15466.3 | 106.6347 | 1887.1129 | 0.18871129 | -504.6003 | -0.05046003
26123.2 | 180.1103 | 3925.1558 | 0.39251558 | -1767.8295 | -0.17678295 | [9 empty] | 15470.2 | 106.6616 | 1888.5155 | 0.18885155 | -504.9174 | -0.05049174
26125.9 | 180.1289 | 3926.3474 | 0.39263474 | -1768.8494 | -0.17688494 | [9 empty] | 15473.3 | 106.683 | 1889.2764 | 0.18892764 | -505.0045 | -0.05050045
26128.9 | 180.1496 | 3927.1106 | 0.39271106 | -1770.665 | -0.1770665 | [9 empty] | 15479.4 | 106.725 | 1889.4481 | 0.18894481 | -505.0605 | -0.05050605
26133 | 180.1779 | 3928.137 | 0.3928137 | -1771.7656 | -0.17717656 | [9 empty] | 15481.3 | 106.7381 | 1888.9945 | 0.18889945 | -505.4957 | -0.05054957
26135.6 | 180.1958 | 3929.0562 | 0.39290562 | -1773.6808 | -0.17736808 | [9 empty] | 15485.2 | 106.765 | 1889.847 | 0.1889847 | -505.7072 | -0.05057072
26139.2 | 180.2206 | 3929.6838 | 0.39296838 | -1775.1732 | -0.17751732 | [9 empty] | 15490.4 | 106.8009 | 1891.5474 | 0.18915474 | -505.6076 | -0.05056076
26143.3 | 180.2489 | 3931.2239 | 0.39312239 | -1776.1494 | -0.17761494 | [9 empty] | 15495.5 | 106.836 | 1891.2334 | 0.18912334 | -505.8999 | -0.05058999
26144.5 | 180.2572 | 3932.2349 | 0.39322349 | -1777.9342 | -0.17779342 | [9 empty] | 15498.5 | 106.8567 | 1891.4465 | 0.18914465 | -505.5765 | -0.05055765
26148.4 | 180.2841 | 3932.6702 | 0.39326702 | -1778.9912 | -0.17789912 | [9 empty] | 15502.4 | 106.8836 | 1892.6931 | 0.18926931 | -505.7383 | -0.05057383
26150.1 | 180.2958 | 3933.6714 | 0.39336714 | -1780.5707 | -0.17805707 | [9 empty] | 15508.9 | 106.9284 | 1892.3356 | 0.18923356 | -505.9248 | -0.05059248
26152.6 | 180.313 | 3935.0693 | 0.39350693 | -1781.7832 | -0.17817832 | [9 empty] | 15513.1 | 106.9574 | 1893.4631 | 0.18934631 | -506.7332 | -0.05067332
26156.1 | 180.3371 | 3935.427 | 0.3935427 | -1782.7905 | -0.17827905 | [9 empty] | 15518 | 106.9912 | 1894.4714 | 0.18944714 | -506.2356 | -0.05062356
26159.2 | 180.3585 | 3936.5361 | 0.39365361 | -1784.569 | -0.1784569 | [9 empty] | 15522.3 | 107.0208 | 1894.0566 | 0.18940566 | -506.8574 | -0.05068574
26162.6 | 180.382 | 3938.2087 | 0.39382087 | -1785.5701 | -0.17855701 | [9 empty] | 15525.2 | 107.0408 | 1894.8015 | 0.18948015 | -506.9508 | -0.05069508
26165.6 | 180.4026 | 3937.95 | 0.393795 | -1787.7029 | -0.17877029 | [9 empty] | 15530.6 | 107.078 | 1894.5403 | 0.18945403 | -506.8887 | -0.05068887
26169.7 | 180.4309 | 3939.5815 | 0.39395815 | -1788.8656 | -0.17888656 | [9 empty] | 15534.3 | 107.1036 | 1895.3217 | 0.18953217 | -506.9508 | -0.05069508
26174.1 | 180.4613 | 3940.9106 | 0.39409106 | -1790.2151 | -0.17902151 | [9 empty] | 15538.3 | 107.1311 | 1896.7539 | 0.18967539 | -507.6659 | -0.05076659
26176.2 | 180.4757 | 3941.7427 | 0.39417427 | -1791.9064 | -0.17919064 | [9 empty] | 15543.1 | 107.1642 | 1895.9518 | 0.18959518 | -507.6969 | -0.05076969
26180.5 | 180.5054 | 3941.7703 | 0.39417703 | -1793.3489 | -0.17933489 | [9 empty] | 15549 | 107.2049 | 1896.8204 | 0.18968204 | -507.8773 | -0.05078773
26184.2 | 180.5309 | 3943.5071 | 0.39435071 | -1795.0715 | -0.17950715 | [9 empty] | 15554.3 | 107.2415 | 1898.0419 | 0.18980419 | -508.0762 | -0.05080762
26187.8 | 180.5557 | 3944.8318 | 0.39448318 | -1796.5453 | -0.17965453 | [9 empty] | 15558 | 107.267 | 1898.4979 | 0.18984979 | -508.3685 | -0.05083685
26191.7 | 180.5826 | 3945.3953 | 0.39453953 | -1797.7888 | -0.17977888 | [9 empty] | 15563.6 | 107.3056 | 1899.6047 | 0.18996047 | -508.4306 | -0.05084306
26193.5 | 180.595 | 3946.6904 | 0.39466904 | -1799.2874 | -0.17992874 | [9 empty] | 15567.9 | 107.3352 | 1900.1777 | 0.19001777 | -508.3436 | -0.05083436
26195.9 | 180.6116 | 3947.0247 | 0.39470247 | -1800.3135 | -0.18003135 | [9 empty] | 15573 | 107.3704 | 1900.5719 | 0.19005719 | -508.8537 | -0.05088537
26199.1 | 180.6336 | 3948.5811 | 0.39485811 | -1801.7437 | -0.18017437 | [9 empty] | 15576.8 | 107.3966 | 1900.4709 | 0.19004709 | -508.922 | -0.0508922
26201 | 180.6467 | 3948.8123 | 0.39488123 | -1803.1302 | -0.18031302 | [9 empty] | 15579.9 | 107.418 | 1901.0164 | 0.19010164 | -508.9841 | -0.05089841
26205.2 | 180.6757 | 3950.8357 | 0.39508357 | -1804.6414 | -0.18046414 | [9 empty] | 15584.2 | 107.4476 | 1901.3142 | 0.19013142 | -509.3635 | -0.05093635
26207.8 | 180.6936 | 3951.9473 | 0.39519473 | -1806.1213 | -0.18061213 | [9 empty] | 15590.4 | 107.4903 | 1903.3171 | 0.19033171 | -509.6619 | -0.05096619
26211.3 | 180.7177 | 3952.6924 | 0.39526924 | -1807.8125 | -0.18078125 | [9 empty] | 15594 | 107.5152 | 1902.467 | 0.1902467 | -509.9355 | -0.05099355
26214 | 180.7363 | 3952.7402 | 0.39527402 | -1809.0686 | -0.18090686 | [9 empty] | 15598.8 | 107.5483 | 1904.1056 | 0.19041056 | -509.9106 | -0.05099106
26218.1 | 180.7646 | 3953.8745 | 0.39538745 | -1810.5114 | -0.18105114 | [9 empty] | 15602 | 107.5703 | 1903.4364 | 0.19034364 | -510.3087 | -0.05103087
26220.3 | 180.7798 | 3955.584 | 0.3955584 | -1811.6056 | -0.18116056 | [9 empty] | 15607.1 | 107.6055 | 1903.9108 | 0.19039108 | -510.0474 | -0.05100474
26224.1 | 180.806 | 3956.2671 | 0.39562671 | -1813.0546 | -0.18130546 | [9 empty] | 15610.4 | 107.6282 | 1904.6968 | 0.19046968 | -509.9977 | -0.05099977
26227.3 | 180.828 | 3957.6399 | 0.39576399 | -1814.9946 | -0.18149946 | [9 empty] | 15615.3 | 107.662 | 1904.3645 | 0.19043645 | -510.2403 | -0.05102403
26228.7 | 180.8377 | 3958.3044 | 0.39583044 | -1816.512 | -0.1816512 | [9 empty] | 15618.8 | 107.6862 | 1905.6868 | 0.19056868 | -510.3709 | -0.05103709
26231.4 | 180.8563 | 3959.416 | 0.3959416 | -1817.8489 | -0.18178489 | [9 empty] | 15623.5 | 107.7186 | 1906.1176 | 0.19061176 | -510.8807 | -0.05108807
26235.2 | 180.8825 | 3960.1377 | 0.39601377 | -1819.5215 | -0.18195215 | [9 empty] | 15628.9 | 107.7558 | 1906.1176 | 0.19061176 | -510.7875 | -0.05107875
26238.6 | 180.906 | 3961.0313 | 0.39610313 | -1820.9952 | -0.18209952 | [9 empty] | 15633.9 | 107.7903 | 1907.5223 | 0.19075223 | -510.9615 | -0.05109615
26242 | 180.9294 | 3962.6538 | 0.39626538 | -1822.7487 | -0.18227487 | [9 empty] | 15638.5 | 107.822 | 1907.4742 | 0.19074742 | -511.4278 | -0.05114278
26246.4 | 180.9597 | 3962.4409 | 0.39624409 | -1824.1168 | -0.18241168 | [9 empty] | 15643.7 | 107.8578 | 1907.6827 | 0.19076827 | -511.0236 | -0.05110236
26249.7 | 180.9825 | 3964.0154 | 0.39640154 | -1825.4348 | -0.18254348 | [9 empty] | 15648.2 | 107.8889 | 1908.4642 | 0.19084642 | -511.6829 | -0.05116829
26252.3 | 181.0004 | 3965.6995 | 0.39656995 | -1826.7843 | -0.18267843 | [9 empty] | 15651.9 | 107.9144 | 1909.4955 | 0.19094955 | -512.1741 | -0.05121741
26255.2 | 181.0204 | 3966.8499 | 0.39668499 | -1828.3824 | -0.18283824 | [9 empty] | 15656.2 | 107.944 | 1909.6812 | 0.19096812 | -511.8818 | -0.05118818
26258.5 | 181.0432 | 3967.645 | 0.3967645 | -1829.9246 | -0.18299246 | [9 empty] | 15658.9 | 107.9626 | 1909.9263 | 0.19099263 | -512.0809 | -0.05120809
26262.3 | 181.0694 | 3968.2068 | 0.39682068 | -1831.4417 | -0.18314417 | [9 empty] | 15663.5 | 107.9943 | 1910.7422 | 0.19107422 | -512.3607 | -0.05123607
26265.9 | 181.0942 | 3968.8503 | 0.39688503 | -1832.729 | -0.1832729 | [9 empty] | 15667.1 | 108.0192 | 1911.6084 | 0.19116084 | -512.9825 | -0.05129825
26268.2 | 181.11 | 3970.5029 | 0.39705029 | -1834.0597 | -0.18340597 | [9 empty] | 15672.9 | 108.0592 | 1911.2921 | 0.19112921 | -512.566 | -0.0512566
26271.3 | 181.1314 | 3971.6003 | 0.39716003 | -1836.0184 | -0.18360184 | [9 empty] | 15675.5 | 108.0771 | 1910.7559 | 0.19107559 | -512.9327 | -0.05129327
26274 | 181.15 | 3972.4619 | 0.39724619 | -1837.7284 | -0.18377284 | [9 empty] | 15678.9 | 108.1005 | 1911.8605 | 0.19118605 | -513.0261 | -0.05130261
26276.9 | 181.17 | 3972.9756 | 0.39729756 | -1838.9595 | -0.18389595 | [9 empty] | 15684.4 | 108.1384 | 1912.4884 | 0.19124884 | -513.2186 | -0.05132186
26279.4 | 181.1873 | 3974.7056 | 0.39747056 | -1840.8002 | -0.18408002 | [9 empty] | 15687.4 | 108.1591 | 1913.311 | 0.1913311 | -513.1628 | -0.05131628
26281.9 | 181.2045 | 3974.5979 | 0.39745979 | -1841.708 | -0.1841708 | [9 empty] | 15691.4 | 108.1867 | 1913.4417 | 0.19134417 | -513.3307 | -0.05133307
26282.7 | 181.21 | 3976.2939 | 0.39762939 | -1843.2937 | -0.18432937 | [9 empty] | 15695.9 | 108.2177 | 1914.2827 | 0.19142827 | -513.5048 | -0.05135048
26286.1 | 181.2335 | 3977.375 | 0.3977375 | -1844.6057 | -0.18446057 | [9 empty] | 15700.5 | 108.2494 | 1914.702 | 0.1914702 | -513.6105 | -0.05136105
26289 | 181.2534 | 3977.749 | 0.3977749 | -1846.2224 | -0.18462224 | [9 empty] | 15705.6 | 108.2846 | 1914.9518 | 0.19149518 | -513.629 | -0.0513629
26291.9 | 181.2734 | 3978.9131 | 0.39789131 | -1847.4908 | -0.18474908 | [9 empty] | 15709.6 | 108.3122 | 1915.9258 | 0.19159258 | -513.8094 | -0.05138094
26294.6 | 181.2921 | 3979.5088 | 0.39795088 | -1849.4684 | -0.18494684 | [9 empty] | 15715.7 | 108.3542 | 1916.9387 | 0.19169387 | -513.9897 | -0.05139897
26296.2 | 181.3031 | 3981.2163 | 0.39812163 | -1850.6622 | -0.18506622 | [9 empty] | 15720.7 | 108.3887 | 1916.6957 | 0.19166957 | -514.0645 | -0.05140645
26299.4 | 181.3252 | 3982.4285 | 0.39824285 | -1852.4095 | -0.18524095 | [9 empty] | 15725.4 | 108.4211 | 1917.4406 | 0.19174406 | -514.3876 | -0.05143876
26302 | 181.3431 | 3983.2004 | 0.39832004 | -1853.7712 | -0.18537712 | [9 empty] | 15729.9 | 108.4522 | 1917.0532 | 0.19170532 | -514.6987 | -0.05146987
26304.6 | 181.361 | 3983.5996 | 0.39835996 | -1855.5311 | -0.18555311 | [9 empty] | 15734.9 | 108.4866 | 1918.7285 | 0.19187285 | -515.4572 | -0.05154572
26307.2 | 181.3789 | 3985.1758 | 0.39851758 | -1856.588 | -0.1856588 | [9 empty] | 15739.4 | 108.5177 | 1918.9623 | 0.19189623 | -515.3204 | -0.05153204
26310.1 | 181.3989 | 3986.3745 | 0.39863745 | -1858.2236 | -0.18582236 | [9 empty] | 15744.8 | 108.5549 | 1919.5237 | 0.19195237 | -515.6687 | -0.05156687
26311.3 | 181.4072 | 3987.3645 | 0.39873645 | -1859.8217 | -0.18598217 | [9 empty] | 15749.2 | 108.5852 | 1919.5649 | 0.19195649 | -516.0357 | -0.05160357
26315.1 | 181.4334 | 3987.5637 | 0.39875637 | -1861.1338 | -0.18611338 | [9 empty] | 15754.2 | 108.6197 | 1919.9728 | 0.19199728 | -516.0107 | -0.05160107
26316.9 | 181.4458 | 3988.5425 | 0.39885425 | -1862.8188 | -0.18628188 | [9 empty] | 15758.9 | 108.6521 | 1921.2792 | 0.19212792 | -515.8677 | -0.05158677
26319.3 | 181.4624 | 3990.158 | 0.3990158 | -1864.1619 | -0.18641619 | [9 empty] | 15763.8 | 108.6859 | 1921.1599 | 0.19211599 | -516.0045 | -0.05160045
26322.7 | 181.4858 | 3990.9534 | 0.39909534 | -1865.4802 | -0.18654802 | [9 empty] | 15768.3 | 108.7169 | 1922.4592 | 0.19224592 | -516.4956 | -0.05164956
26325.2 | 181.503 | 3992.9653 | 0.39929653 | -1867.0596 | -0.18670596 | [9 empty] | 15773.1 | 108.75 | 1923.408 | 0.1923408 | -516.6139 | -0.05166139
26327.8 | 181.521 | 3993.011 | 0.3993011 | -1868.5209 | -0.18685209 | [9 empty] | 15777.8 | 108.7824 | 1923.1948 | 0.19231948 | -516.8625 | -0.05168625
26330.1 | 181.5368 | 3993.7397 | 0.39937397 | -1870.3055 | -0.18703055 | [9 empty] | 15781.5 | 108.8079 | 1923.8502 | 0.19238502 | -516.869 | -0.0516869
26333.1 | 181.5575 | 3994.7229 | 0.39947229 | -1871.885 | -0.1871885 | [9 empty] | 15785 | 108.832 | 1924.6638 | 0.19246638 | -516.9807 | -0.05169807
26335.8 | 181.5761 | 3995.8459 | 0.39958459 | -1873.4768 | -0.18734768 | [9 empty] | 15790.6 | 108.8707 | 1925.3124 | 0.19253124 | -517.3477 | -0.05173477
26337.6 | 181.5885 | 3996.5083 | 0.39965083 | -1875.2056 | -0.18752056 | [9 empty] | 15795.2 | 108.9024 | 1924.9961 | 0.19249961 | -517.441 | -0.0517441
26339.6 | 181.6023 | 3997.386 | 0.3997386 | -1876.6233 | -0.18766233 | [9 empty] | 15799.2 | 108.93 | 1925.0992 | 0.19250992 | -517.4657 | -0.05174657
26341.1 | 181.6127 | 3999.4436 | 0.39994436 | -1877.8668 | -0.18778668 | [9 empty] | 15803.9 | 108.9624 | 1926.7469 | 0.19267469 | -517.6774 | -0.05176774
26343.4 | 181.6285 | 3999.7786 | 0.39997786 | -1879.6205 | -0.18796205 | [9 empty] | 15808.6 | 108.9948 | 1927.2281 | 0.19272281 | -517.9321 | -0.05179321
26345.7 | 181.6444 | 3999.6704 | 0.39996704 | -1880.8143 | -0.18808143 | [9 empty] | 15811.5 | 109.0148 | 1927.6108 | 0.19276108 | -517.9011 | -0.05179011
26347.5 | 181.6568 | 4002.0059 | 0.40020059 | -1882.2819 | -0.18822819 | [9 empty] | 15816.7 | 109.0506 | 1927.1503 | 0.19271503 | -518.038 | -0.0518038
26349.2 | 181.6685 | 4002.7048 | 0.40027048 | -1883.7057 | -0.18837057 | [9 empty] | 15819.8 | 109.072 | 1928.2205 | 0.19282205 | -518.0129 | -0.05180129
26352.5 | 181.6913 | 4003.8665 | 0.40038665 | -1885.4594 | -0.18854594 | [9 empty] | 15824.1 | 109.1016 | 1929.3708 | 0.19293708 | -518.7343 | -0.05187343
26355.1 | 181.7092 | 4005.6292 | 0.40056292 | -1887.0139 | -0.18870139 | [9 empty] | 15829 | 109.1354 | 1928.7338 | 0.19287338 | -519.008 | -0.0519008
26357.9 | 181.7285 | 4006.2019 | 0.40062019 | -1888.6244 | -0.18886244 | [9 empty] | 15833.2 | 109.1644 | 1929.3892 | 0.19293892 | -518.8711 | -0.05188711
26359.6 | 181.7402 | 4006.5894 | 0.40065894 | -1890.129 | -0.1890129 | [9 empty] | 15837.9 | 109.1968 | 1930.8763 | 0.19308763 | -519.2441 | -0.05192441
26362.9 | 181.763 | 4008.0422 | 0.40080422 | -1891.4849 | -0.18914849 | [9 empty] | 15840.8 | 109.2168 | 1929.9346 | 0.19299346 | -519.2691 | -0.05192691
26364.3 | 181.7726 | 4009.8591 | 0.40098591 | -1892.8589 | -0.18928589 | [9 empty] | 15845.4 | 109.2485 | 1931.1675 | 0.19311675 | -519.1881 | -0.05191881
26366.2 | 181.7857 | 4010.5056 | 0.40105056 | -1894.625 | -0.1894625 | [9 empty] | 15849.5 | 109.2768 | 1930.7389 | 0.19307389 | -519.5551 | -0.05195551
26368.5 | 181.8016 | 4011.3284 | 0.40113284 | -1896.4282 | -0.18964282 | [9 empty] | 15853.2 | 109.3023 | 1931.674 | 0.1931674 | -519.6919 | -0.05196919
26369.7 | 181.8098 | 4012.5334 | 0.40125334 | -1897.9641 | -0.18979641 | [9 empty] | 15858.1 | 109.336 | 1931.7725 | 0.19317725 | -519.8909 | -0.05198909
26371.1 | 181.8195 | 4013.1499 | 0.40131499 | -1899.6429 | -0.18996429 | [9 empty] | 15864.8 | 109.3822 | 1933.3629 | 0.19333629 | -520.1271 | -0.05201271
26372 | 181.8257 | 4014.7175 | 0.40147175 | -1901.3779 | -0.19013779 | [9 empty] | 15868.9 | 109.4105 | 1933.7227 | 0.19337227 | -519.9965 | -0.05199965
26373.4 | 181.8354 | 4015.7991 | 0.40157991 | -1902.833 | -0.1902833 | [9 empty] | 15874.6 | 109.4498 | 1934.5339 | 0.19345339 | -520.5004 | -0.05205004
26373.5 | 181.836 | 4016.553 | 0.4016553 | -1904.3998 | -0.19043998 | [9 empty] | 15879.2 | 109.4815 | 1934.6965 | 0.19346965 | -520.2889 | -0.05202889
26374.2 | 181.8409 | 4017.1836 | 0.40171836 | -1906.1846 | -0.19061846 | [9 empty] | 15884.9 | 109.5208 | 1935.7531 | 0.19357531 | -520.4629 | -0.05204629
26375.1 | 181.8471 | 4019.0398 | 0.40190398 | -1907.4344 | -0.19074344 | [9 empty] | 15888.5 | 109.5456 | 1936.1106 | 0.19361106 | -520.8795 | -0.05208795
26376.1 | 181.854 | 4019.7134 | 0.40197134 | -1909.1195 | -0.19091195 | [9 empty] | 15892.5 | 109.5732 | 1936.5459 | 0.19365459 | -520.7552 | -0.05207552
26375.7 | 181.8512 | 4021.0173 | 0.40210173 | -1910.5933 | -0.19105933 | [9 empty] | 15896.2 | 109.5987 | 1936.2778 | 0.19362778 | -521.3957 | -0.05213957
26378.4 | 181.8698 | 4021.6475 | 0.40216475 | -1911.9115 | -0.19119115 | [9 empty] | 15901 | 109.6318 | 1938.0195 | 0.19380195 | -521.2153 | -0.05212153
26378.7 | 181.8719 | 4022.635 | 0.4022635 | -1913.7957 | -0.19137957 | [9 empty] | 15905.6 | 109.6635 | 1938.0608 | 0.19380608 | -521.6755 | -0.05216755
26379.3 | 181.876 | 4023.9529 | 0.40239529 | -1915.512 | -0.1915512 | [9 empty] | 15910.2 | 109.6953 | 1937.6322 | 0.19376322 | -521.9368 | -0.05219368
26379.6 | 181.8781 | 4024.4526 | 0.40244526 | -1916.8052 | -0.19168052 | [9 empty] | 15915.7 | 109.7332 | 1937.7996 | 0.19377996 | -522.2413 | -0.05222413
26381.4 | 181.8905 | 4025.2478 | 0.40252478 | -1918.5153 | -0.19185153 | [9 empty] | 15918.5 | 109.7525 | 1939.2272 | 0.19392272 | -522.1667 | -0.05221667
26381.7 | 181.8926 | 4026.3706 | 0.40263706 | -1920.2501 | -0.19202501 | [9 empty] | 15924.3 | 109.7925 | 1940.5632 | 0.19405632 | -522.5585 | -0.05225585
26382.4 | 181.8974 | 4028.2542 | 0.40282542 | -1921.9974 | -0.19219974 | [9 empty] | 15927.7 | 109.8159 | 1940.1165 | 0.19401165 | -522.6268 | -0.05226268
26383.3 | 181.9036 | 4029.2354 | 0.40292354 | -1923.6577 | -0.19236577 | [9 empty] | 15932.6 | 109.8497 | 1940.4441 | 0.19404441 | -522.7263 | -0.05227263
26383.1 | 181.9022 | 4029.9111 | 0.40299111 | -1924.7211 | -0.19247211 | [9 empty] | 15936.2 | 109.8745 | 1941.8168 | 0.19418168 | -522.7762 | -0.05227762
26384.4 | 181.9112 | 4030.7109 | 0.40307109 | -1926.1077 | -0.19261077 | [9 empty] | 15939.4 | 109.8966 | 1942.0712 | 0.19420712 | -523.118 | -0.0523118
26383.5 | 181.905 | 4031.4534 | 0.40314534 | -1927.8053 | -0.19278053 | [9 empty] | 15944.2 | 109.9297 | 1942.2339 | 0.19422339 | -523.3047 | -0.05233047
26384.5 | 181.9119 | 4032.1294 | 0.40321294 | -1929.478 | -0.1929478 | [9 empty] | 15948.6 | 109.96 | 1942.8663 | 0.19428663 | -523.4416 | -0.05234416
26385.1 | 181.916 | 4034.0088 | 0.40340088 | -1931.0698 | -0.19310698 | [9 empty] | 15952.2 | 109.9848 | 1943.524 | 0.1943524 | -523.4103 | -0.05234103
26386.1 | 181.9229 | 4034.9048 | 0.40349048 | -1932.9974 | -0.19329974 | [9 empty] | 15956.2 | 110.0124 | 1943.8174 | 0.19438174 | -523.6281 | -0.05236281
26386.8 | 181.9277 | 4035.5786 | 0.40355786 | -1934.6454 | -0.19346454 | [9 empty] | 15961.5 | 110.049 | 1943.1071 | 0.19431071 | -524.2437 | -0.05242437
26387.8 | 181.9346 | 4037.2629 | 0.40372629 | -1936.5107 | -0.19365107 | [9 empty] | 15964.6 | 110.0703 | 1944.3101 | 0.19443101 | -524.4363 | -0.05244363
26387.3 | 181.9312 | 4037.9893 | 0.40379893 | -1937.972 | -0.1937972 | [9 empty] | 15970.2 | 110.1089 | 1945.8937 | 0.19458937 | -524.0011 | -0.05240011
26387.9 | 181.9353 | 4038.2781 | 0.40382781 | -1939.2032 | -0.19392032 | [9 empty] | 15974.2 | 110.1365 | 1945.0984 | 0.19450984 | -524.3617 | -0.05243617
26388.4 | 181.9388 | 4040.1616 | 0.40401616 | -1941.0065 | -0.19410065 | [9 empty] | 15978.4 | 110.1655 | 1946.5193 | 0.19465193 | -525.0893 | -0.05250893
26388.5 | 181.9395 | 4041.3328 | 0.40413328 | -1942.5736 | -0.19425736 | [9 empty] | 15982 | 110.1903 | 1946.7231 | 0.19467231 | -524.7474 | -0.05247474
26388.7 | 181.9408 | 4041.2363 | 0.40412363 | -1944.1653 | -0.19441653 | [9 empty] | 15986 | 110.2179 | 1946.8905 | 0.19468905 | -524.9027 | -0.05249027
26389.7 | 181.9477 | 4042.6482 | 0.40426482 | -1945.8442 | -0.19458442 | [9 empty] | 15990.5 | 110.2489 | 1947.8461 | 0.19478461 | -524.9587 | -0.05249587
26389.3 | 181.945 | 4044.1677 | 0.40441677 | -1947.6227 | -0.19476227 | [9 empty] | 15995 | 110.2799 | 1947.7842 | 0.19477842 | -524.878 | -0.0524878
26391.2 | 181.9581 | 4044.4905 | 0.40444905 | -1948.9596 | -0.19489596 | [9 empty] | 15999.7 | 110.3123 | 1948.7512 | 0.19487512 | -525.4437 | -0.05254437
26390.7 | 181.9546 | 4045.3337 | 0.40453337 | -1950.8064 | -0.19508064 | [9 empty] | 16003.7 | 110.3399 | 1948.2334 | 0.19482334 | -525.736 | -0.0525736
26391.3 | 181.9588 | 4046.5808 | 0.40465808 | -1952.3113 | -0.19523113 | [9 empty] | 16008.3 | 110.3716 | 1949.778 | 0.1949778 | -525.8789 | -0.05258789
26391.5 | 181.9601 | 4047.9875 | 0.40479875 | -1953.9218 | -0.19539218 | [9 empty] | 16013.8 | 110.4095 | 1950.5959 | 0.19505959 | -526.0655 | -0.05260655
26393 | 181.9705 | 4049.0442 | 0.40490442 | -1955.6689 | -0.19556689 | [9 empty] | 16018.4 | 110.4413 | 1950.4242 | 0.19504242 | -526.3453 | -0.05263453
26393.9 | 181.9767 | 4050.5127 | 0.40505127 | -1957.4473 | -0.19574473 | [9 empty] | 16023.6 | 110.4771 | 1951.8083 | 0.19518083 | -526.3827 | -0.05263827
26393.3 | 181.9726 | 4051.189 | 0.4051189 | -1958.8776 | -0.19588776 | [9 empty] | 16028.3 | 110.5095 | 1951.5883 | 0.19515883 | -526.967 | -0.0526967
26393.6 | 181.9746 | 4051.9797 | 0.40519797 | -1960.6871 | -0.19606871 | [9 empty] | 16033.6 | 110.5461 | 1952.4408 | 0.19524408 | -527.0417 | -0.05270417
26393.1 | 181.9712 | 4053.6458 | 0.40536458 | -1962.2664 | -0.19622664 | [9 empty] | 16037.7 | 110.5743 | 1952.9014 | 0.19529014 | -526.9485 | -0.05269485
26392.9 | 181.9698 | 4053.8245 | 0.40538245 | -1964.449 | -0.1964449 | [9 empty] | 16043.3 | 110.6129 | 1953.699 | 0.1953699 | -527.2098 | -0.05272098
26394 | 181.9774 | 4054.8923 | 0.40548923 | -1965.6119 | -0.19656119 | [9 empty] | 16048.1 | 110.646 | 1954.4344 | 0.19544344 | -527.5517 | -0.05275517
26394.8 | 181.9829 | 4055.7813 | 0.40557813 | -1967.8693 | -0.19678693 | [9 empty] | 16053.6 | 110.6839 | 1954.1343 | 0.19541343 | -527.8129 | -0.05278129
26394.8 | 181.9829 | 4057.6858 | 0.40576858 | -1968.6837 | -0.19686837 | [9 empty] | 16058.4 | 110.717 | 1954.9846 | 0.19549846 | -528.4162 | -0.05284162
26393.9 | 181.9767 | 4058.0505 | 0.40580505 | -1970.2446 | -0.19702446 | [9 empty] | 16062.5 | 110.7453 | 1955.4978 | 0.19554978 | -527.9622 | -0.05279622
26395.8 | 181.9898 | 4059.7097 | 0.40597097 | -1972.1533 | -0.19721533 | [9 empty] | 16065.7 | 110.7674 | 1955.8417 | 0.19558417 | -528.0615 | -0.05280615
26394.1 | 181.9781 | 4059.5811 | 0.40595811 | -1974.4916 | -0.19744916 | [9 empty] | 16071.2 | 110.8053 | 1956.1052 | 0.19561052 | -528.2917 | -0.05282917
26395.4 | 181.987 | 4060.4612 | 0.40604612 | -1975.9154 | -0.19759154 | [9 empty] | 16076.7 | 110.8432 | 1957.299 | 0.1957299 | -528.7517 | -0.05287517
26394.7 | 181.9822 | 4062.707 | 0.4062707 | -1977.4139 | -0.19774139 | [9 empty] | 16080.1 | 110.8667 | 1957.1432 | 0.19571432 | -528.9259 | -0.05289259
26393.8 | 181.976 | 4063.541 | 0.4063541 | -1979.3853 | -0.19793853 | [9 empty] | 16084.8 | 110.8991 | 1957.8673 | 0.19578673 | -528.9446 | -0.05289446
26392.8 | 181.9691 | 4064.6228 | 0.40646228 | -1981.2197 | -0.19812197 | [9 empty] | 16090.3 | 110.937 | 1959.506 | 0.1959506 | -529.162 | -0.0529162
26392.9 | 181.9698 | 4066.1282 | 0.40661282 | -1982.3077 | -0.19823077 | [9 empty] | 16092.9 | 110.9549 | 1959.1439 | 0.19591439 | -529.3363 | -0.05293363
26392.4 | 181.9664 | 4066.3894 | 0.40663894 | -1984.4095 | -0.19844095 | [9 empty] | 16096.1 | 110.977 | 1958.6948 | 0.19586948 | -529.5539 | -0.05295539
26391.4 | 181.9595 | 4066.9189 | 0.40669189 | -1985.8149 | -0.19858149 | [9 empty] | 16101.1 | 111.0114 | 1959.3639 | 0.19593639 | -529.8462 | -0.05298462
26390.4 | 181.9526 | 4068.8669 | 0.40688669 | -1987.6118 | -0.19876118 | [9 empty] | 16104.4 | 111.0342 | 1959.6045 | 0.19596045 | -529.9768 | -0.05299768
26390.3 | 181.9519 | 4069.9346 | 0.40699346 | -1989.3779 | -0.19893779 | [9 empty] | 16108.3 | 111.0611 | 1961.0941 | 0.19610941 | -529.9209 | -0.05299209
26388.8 | 181.9415 | 4070.675 | 0.4070675 | -1991.1313 | -0.19911313 | [9 empty] | 16111.8 | 111.0852 | 1962.0428 | 0.19620428 | -529.7966 | -0.05297966
26387.2 | 181.9305 | 4072.4119 | 0.40724119 | -1992.5121 | -0.19925121 | [9 empty] | 16115.8 | 111.1128 | 1961.0941 | 0.19610941 | -530.3561 | -0.05303561
26385.6 | 181.9195 | 4073.3604 | 0.40733604 | -1994.5703 | -0.19945703 | [9 empty] | 16121.4 | 111.1514 | 1962.6454 | 0.19626454 | -530.1819 | -0.05301819
26385.5 | 181.9188 | 4074.3347 | 0.40743347 | -1996.2178 | -0.19962178 | [9 empty] | 16125.3 | 111.1783 | 1963.4041 | 0.19634041 | -530.6669 | -0.05306669
26384.2 | 181.9098 | 4074.9441 | 0.40749441 | -1998.1146 | -0.19981146 | [9 empty] | 16129.4 | 111.2066 | 1962.6569 | 0.19626569 | -530.7043 | -0.05307043
26383.2 | 181.9029 | 4076.3579 | 0.40763579 | -2000.0546 | -0.20000546 | [9 empty] | 16133.1 | 111.2321 | 1963.5483 | 0.19635483 | -530.8722 | -0.05308722
26381.7 | 181.8926 | 4078.0356 | 0.40780356 | -2001.1302 | -0.20011302 | [9 empty] | 16137.1 | 111.2597 | 1963.7202 | 0.19637202 | -530.6545 | -0.05306545
26380.1 | 181.8815 | 4078.134 | 0.4078134 | -2003.4122 | -0.20034122 | [9 empty] | 16142.4 | 111.2962 | 1964.2771 | 0.19642771 | -531.3945 | -0.05313945
26379.3 | 181.876 | 4078.9521 | 0.40789521 | -2005.4335 | -0.20054335 | [9 empty] | 16146.4 | 111.3238 | 1964.74 | 0.196474 | -531.6558 | -0.05316558
26377.9 | 181.8664 | 4079.9309 | 0.40799309 | -2007.2614 | -0.20072614 | [9 empty] | 16151.2 | 111.3569 | 1965.2786 | 0.19652786 | -531.6744 | -0.05316744
26376.8 | 181.8588 | 4081.6382 | 0.40816382 | -2008.412 | -0.2008412 | [9 empty] | 16156.9 | 111.3962 | 1965.1709 | 0.19651709 | -531.6929 | -0.05316929
26375.5 | 181.8498 | 4082.5479 | 0.40825479 | -2010.5508 | -0.20105508 | [9 empty] | 16163.2 | 111.4396 | 1967.1647 | 0.19671647 | -532.259 | -0.0532259
26373.6 | 181.8367 | 4083.178 | 0.4083178 | -2012.5531 | -0.20125531 | [9 empty] | 16167.7 | 111.4706 | 1966.8781 | 0.19668781 | -532.0474 | -0.05320474
26372.2 | 181.8271 | 4084.6904 | 0.40846904 | -2014.4312 | -0.20144312 | [9 empty] | 16173.3 | 111.5092 | 1967.3251 | 0.19673251 | -532.2029 | -0.05322029
26369.9 | 181.8112 | 4086.272 | 0.4086272 | -2015.7245 | -0.20157245 | [9 empty] | 16178.8 | 111.5472 | 1967.8704 | 0.19678704 | -532.4703 | -0.05324703
26367.8 | 181.7967 | 4086.6338 | 0.40866338 | -2017.7578 | -0.20177578 | [9 empty] | 16182.8 | 111.5747 | 1968.2645 | 0.19682645 | -532.9553 | -0.05329553
26364.2 | 181.7719 | 4087.7681 | 0.40877681 | -2019.5363 | -0.20195363 | [9 empty] | 16189.2 | 111.6189 | 1970.052 | 0.1970052 | -532.632 | -0.0532632
26363.2 | 181.765 | 4088.7305 | 0.40887305 | -2021.4639 | -0.20214639 | [9 empty] | 16192.5 | 111.6416 | 1969.5593 | 0.19695593 | -533.2351 | -0.05332351
26361.5 | 181.7533 | 4090.1816 | 0.40901816 | -2023.2794 | -0.20232794 | [9 empty] | 16196.8 | 111.6713 | 1970.0061 | 0.19700061 | -533.2289 | -0.05332289
26360.4 | 181.7457 | 4090.9993 | 0.40909993 | -2025.0703 | -0.20250703 | [9 empty] | 16201.7 | 111.705 | 1971.033 | 0.1971033 | -532.9055 | -0.05329055
26358.2 | 181.7306 | 4092.3538 | 0.40923538 | -2027.11 | -0.202711 | [9 empty] | 16205.9 | 111.734 | 1971.6951 | 0.19716951 | -533.9315 | -0.05339315
26355.3 | 181.7106 | 4093.0686 | 0.40930686 | -2028.8015 | -0.20288015 | [9 empty] | 16209.6 | 111.7595 | 1971.6653 | 0.19716653 | -533.8818 | -0.05338818
26351.6 | 181.6851 | 4094.9316 | 0.40949316 | -2030.5239 | -0.20305239 | [9 empty] | 16214.3 | 111.7919 | 1972.4125 | 0.19724125 | -533.8818 | -0.05338818
26351.1 | 181.6816 | 4095.7317 | 0.40957317 | -2032.3894 | -0.20323894 | [9 empty] | 16218.9 | 111.8236 | 1973.6637 | 0.19736637 | -534.3358 | -0.05343358
26347 | 181.6533 | 4097.563 | 0.4097563 | -2034.6776 | -0.20346776 | [9 empty] | 16222.5 | 111.8485 | 1973.6844 | 0.19736844 | -534.1368 | -0.05341368
26343.7 | 181.6306 | 4097.6934 | 0.40976934 | -2036.4993 | -0.20364993 | [9 empty] | 16227 | 111.8795 | 1974.8644 | 0.19748644 | -534.2985 | -0.05342985
26340.5 | 181.6085 | 4098.7681 | 0.40987681 | -2038.2405 | -0.20382405 | [9 empty] | 16230.9 | 111.9064 | 1974.9424 | 0.19749424 | -534.3606 | -0.05343606
26336.2 | 181.5789 | 4100.0698 | 0.41000698 | -2040.0065 | -0.20400065 | [9 empty] | 16234.7 | 111.9326 | 1975.073 | 0.1975073 | -535.1379 | -0.05351379
26334.6 | 181.5678 | 4101.5635 | 0.41015635 | -2042.2015 | -0.20422015 | [9 empty] | 16239.3 | 111.9643 | 1976.063 | 0.1976063 | -534.8208 | -0.05348208
26329.7 | 181.5341 | 4102.2651 | 0.41022651 | -2043.4388 | -0.20434388 | [9 empty] | 16243.6 | 111.9939 | 1975.2288 | 0.19752288 | -535.4673 | -0.05354673
26324 | 181.4948 | 4103.9131 | 0.41039131 | -2045.3914 | -0.20453914 | [9 empty] | 16248.3 | 112.0263 | 1976.3999 | 0.19763999 | -535.4924 | -0.05354924
26319.5 | 181.4637 | 4103.7412 | 0.41037412 | -2047.7979 | -0.20477979 | [9 empty] | 16253.2 | 112.0601 | 1976.9293 | 0.19769293 | -535.7285 | -0.05357285
26314.6 | 181.43 | 4105.4043 | 0.41054043 | -2049.5701 | -0.20495701 | [9 empty] | 16257.2 | 112.0877 | 1977.83 | 0.197783 | -535.797 | -0.0535797
26311.5 | 181.4086 | 4106.8618 | 0.41068618 | -2051.1621 | -0.20511621 | [9 empty] | 16262.4 | 112.1236 | 1976.6956 | 0.19766956 | -535.7473 | -0.05357473
26307.4 | 181.3803 | 4107.4121 | 0.41074121 | -2053.239 | -0.2053239 | [9 empty] | 16266 | 112.1484 | 1977.8916 | 0.19778916 | -535.8653 | -0.05358653
26302.8 | 181.3486 | 4109.1973 | 0.41091973 | -2055.4524 | -0.20554524 | [9 empty] | 16270.2 | 112.1773 | 1978.2721 | 0.19782721 | -536.2385 | -0.05362385
26298.9 | 181.3217 | 4109.8066 | 0.41098066 | -2057.0442 | -0.20570442 | [9 empty] | 16274.2 | 112.2049 | 1980.0391 | 0.19800391 | -536.4438 | -0.05364438
26294.6 | 181.2921 | 4111.4888 | 0.41114888 | -2058.9287 | -0.20589287 | [9 empty] | 16278 | 112.2311 | 1979.4617 | 0.19794617 | -536.1514 | -0.05361514
26290.2 | 181.2617 | 4111.2734 | 0.41112734 | -2061.4658 | -0.20614658 | [9 empty] | 16281.8 | 112.2573 | 1980.4812 | 0.19804812 | -536.9349 | -0.05369349
26287.5 | 181.2431 | 4113.0586 | 0.41130586 | -2063.6917 | -0.20636917 | [9 empty] | 16286.4 | 112.289 | 1980.4584 | 0.19804584 | -536.9847 | -0.05369847
26283.4 | 181.2148 | 4114.3286 | 0.41143286 | -2065.0598 | -0.20650598 | [9 empty] | 16290.2 | 112.3152 | 1981.4186 | 0.19814186 | -537.3453 | -0.05373453
26280.4 | 181.1942 | 4115.2544 | 0.41152544 | -2067.4973 | -0.20674973 | [9 empty] | 16293.5 | 112.338 | 1981.8195 | 0.19818195 | -536.9411 | -0.05369411
26276.4 | 181.1666 | 4116.2993 | 0.41162993 | -2068.9897 | -0.20689897 | [9 empty] | 16298.2 | 112.3704 | 1983.2335 | 0.19832335 | -537.6438 | -0.05376438
26270.9 | 181.1287 | 4116.7939 | 0.41167939 | -2071.5452 | -0.20715452 | [9 empty] | 16302.6 | 112.4007 | 1982.0878 | 0.19820878 | -537.5008 | -0.05375008
26267.9 | 181.108 | 4117.9282 | 0.41179282 | -2073.1121 | -0.20731121 | [9 empty] | 16307 | 112.4311 | 1983.5774 | 0.19835774 | -537.5568 | -0.05375568
26264 | 181.0811 | 4118.4487 | 0.41184487 | -2074.9529 | -0.20749529 | [9 empty] | 16310 | 112.4517 | 1983.5841 | 0.19835841 | -537.7121 | -0.05377121
26260.7 | 181.0583 | 4119.6816 | 0.41196816 | -2076.9614 | -0.20769614 | [9 empty] | 16313.1 | 112.4731 | 1982.6788 | 0.19826788 | -538.4896 | -0.05384896
26258 | 181.0397 | 4122.0005 | 0.41220005 | -2078.9883 | -0.20789883 | [9 empty] | 16317.8 | 112.5055 | 1985.3625 | 0.19853625 | -538.359 | -0.0538359
26254.3 | 181.0142 | 4122.0508 | 0.41220508 | -2080.9348 | -0.20809348 | [9 empty] | 16321.5 | 112.531 | 1984.8927 | 0.19848927 | -538.5952 | -0.05385952
26251.6 | 180.9956 | 4122.6924 | 0.41226924 | -2082.7815 | -0.20827815 | [9 empty] | 16327 | 112.5689 | 1986.0387 | 0.19860387 | -538.8749 | -0.05388749
26247.5 | 180.9673 | 4123.9028 | 0.41239028 | -2085.0078 | -0.20850078 | [9 empty] | 16331.7 | 112.6014 | 1985.3464 | 0.19853464 | -539.2234 | -0.05392234
26243.1 | 180.937 | 4125.3877 | 0.41253877 | -2087.3269 | -0.20873269 | [9 empty] | 16333.8 | 112.6158 | 1985.5916 | 0.19855916 | -539.1361 | -0.05391361
26240.6 | 180.9197 | 4125.9512 | 0.41259512 | -2088.7449 | -0.20887449 | [9 empty] | 16339.2 | 112.6531 | 1987.5281 | 0.19875281 | -539.4286 | -0.05394286
26237 | 180.8949 | 4127.3174 | 0.41273174 | -2091.083 | -0.2091083 | [9 empty] | 16342.4 | 112.6751 | 1987.2738 | 0.19872738 | -539.7146 | -0.05397146
26234.9 | 180.8804 | 4128.3325 | 0.41283325 | -2092.3887 | -0.20923887 | [9 empty] | 16347.1 | 112.7075 | 1988.6282 | 0.19886282 | -539.7081 | -0.05397081
26231.5 | 180.857 | 4129.1597 | 0.41291597 | -2094.416 | -0.2094416 | [9 empty] | 16353 | 112.7482 | 1988.5455 | 0.19885455 | -540.299 | -0.0540299
26228.4 | 180.8356 | 4130.5278 | 0.41305278 | -2096.1069 | -0.20961069 | [9 empty] | 16357.1 | 112.7765 | 1989.6799 | 0.19896799 | -539.9198 | -0.05399198
26226.1 | 180.8198 | 4131.2041 | 0.41312041 | -2099.1914 | -0.20991914 | [9 empty] | 16361.8 | 112.8089 | 1989.2422 | 0.19892422 | -540.3674 | -0.05403674
26221.7 | 180.7894 | 4132.7236 | 0.41327236 | -2100.4229 | -0.21004229 | [9 empty] | 16367.2 | 112.8461 | 1989.3844 | 0.19893844 | -540.7716 | -0.05407716
26218.9 | 180.7701 | 4133.2207 | 0.41332207 | -2102.7915 | -0.21027915 | [9 empty] | 16371.7 | 112.8771 | 1990.8486 | 0.19908486 | -540.4794 | -0.05404794
26216 | 180.7501 | 4134.1396 | 0.41341396 | -2104.5828 | -0.21045828 | [9 empty] | 16374.8 | 112.8985 | 1991.5109 | 0.19915109 | -540.7966 | -0.05407966
26211.9 | 180.7219 | 4135.3682 | 0.41353682 | -2106.417 | -0.2106417 | [9 empty] | 16378 | 112.9206 | 1991.032 | 0.1991032 | -540.983 | -0.0540983
26208.6 | 180.6991 | 4136.1445 | 0.41361445 | -2107.9219 | -0.21079219 | [9 empty] | 16382 | 112.9482 | 1992.2145 | 0.19922145 | -541.58 | -0.054158
26206.1 | 180.6819 | 4137.2266 | 0.41372266 | -2110.0732 | -0.21100732 | [9 empty] | 16386.5 | 112.9792 | 1991.834 | 0.1991834 | -541.5549 | -0.05415549
26202.3 | 180.6557 | 4138.3701 | 0.41383701 | -2112.436 | -0.2112436 | [9 empty] | 16390.8 | 113.0088 | 1993.4611 | 0.19934611 | -541.0514 | -0.05410514
26199.8 | 180.6384 | 4138.7065 | 0.41387065 | -2114.5627 | -0.21145627 | [9 empty] | 16394.3 | 113.033 | 1994.3458 | 0.19943458 | -541.5675 | -0.05415675
26196.3 | 180.6143 | 4140.0317 | 0.41400317 | -2115.9805 | -0.21159805 | [9 empty] | 16399.4 | 113.0681 | 1993.7661 | 0.19937661 | -541.7168 | -0.05417168
26195 | 180.6054 | 4141.6836 | 0.41416836 | -2118.978 | -0.2118978 | [9 empty] | 16403.4 | 113.0957 | 1994.387 | 0.1994387 | -542.0836 | -0.05420836
26193.1 | 180.5923 | 4142.1235 | 0.41421235 | -2120.9553 | -0.21209553 | [9 empty] | 16407.2 | 113.1219 | 1994.7813 | 0.19947813 | -541.8721 | -0.05418721
26189.4 | 180.5667 | 4143.6064 | 0.41436064 | -2122.7334 | -0.21227334 | [9 empty] | 16411.7 | 113.1529 | 1994.9119 | 0.19949119 | -542.3946 | -0.05423946
26187 | 180.5502 | 4144.106 | 0.4144106 | -2124.8354 | -0.21248354 | [9 empty] | 16416.4 | 113.1853 | 1996.8345 | 0.19968345 | -542.4506 | -0.05424506
26185.5 | 180.5399 | 4145.7378 | 0.41457378 | -2126.5703 | -0.21265703 | [9 empty] | 16421.1 | 113.2177 | 1996.225 | 0.1996225 | -542.519 | -0.0542519
26182.5 | 180.5192 | 4146.3081 | 0.41463081 | -2128.697 | -0.2128697 | [9 empty] | 16425.3 | 113.2467 | 1997.712 | 0.1997712 | -542.7803 | -0.05427803
26180.6 | 180.5061 | 4147.3711 | 0.41473711 | -2131.072 | -0.2131072 | [9 empty] | 16428.4 | 113.2681 | 1997.4967 | 0.19974967 | -542.9913 | -0.05429913
26178.4 | 180.4909 | 4148.5015 | 0.41485015 | -2133.1304 | -0.21331304 | [9 empty] | 16433.6 | 113.3039 | 1997.7831 | 0.19977831 | -543.2154 | -0.05432154
26175.4 | 180.4702 | 4149.4956 | 0.41494956 | -2135.1326 | -0.21351326 | [9 empty] | 16436.8 | 113.326 | 1997.7854 | 0.19977854 | -543.6382 | -0.05436382
26172.8 | 180.4523 | 4150.6646 | 0.41506646 | -2137.2407 | -0.21372407 | [9 empty] | 16440.5 | 113.3515 | 1998.7137 | 0.19987137 | -543.7874 | -0.05437874
26170.6 | 180.4371 | 4151.3477 | 0.41513477 | -2139.0999 | -0.21390999 | [9 empty] | 16444.7 | 113.3804 | 2000.1666 | 0.20001666 | -543.6693 | -0.05436693
26168.2 | 180.4206 | 4151.9619 | 0.41519619 | -2141.0337 | -0.21410337 | [9 empty] | 16448.9 | 113.4094 | 2000.3086 | 0.20003086 | -543.9739 | -0.05439739
26165.7 | 180.4033 | 4153.1143 | 0.41531143 | -2143.415 | -0.2143415 | [9 empty] | 16452.7 | 113.4356 | 2000.2306 | 0.20002306 | -544.1232 | -0.05441232
26162.3 | 180.3799 | 4153.96 | 0.415396 | -2145.3181 | -0.21453181 | [9 empty] | 16459.4 | 113.4818 | 2000.7554 | 0.20007554 | -544.26 | -0.054426
26159.6 | 180.3613 | 4155.8345 | 0.41558345 | -2147.4509 | -0.21474509 | [9 empty] | 16462 | 113.4997 | 2001.4956 | 0.20014956 | -544.2538 | -0.05442538
26156 | 180.3365 | 4156.2334 | 0.41562334 | -2149.739 | -0.2149739 | [9 empty] | 16468.9 | 113.5473 | 2001.9265 | 0.20019265 | -544.4467 | -0.05444467
26153.8 | 180.3213 | 4157.3794 | 0.41573794 | -2151.2937 | -0.21512937 | [9 empty] | 16472.4 | 113.5714 | 2002.0984 | 0.20020984 | -544.4713 | -0.05444713
26152 | 180.3089 | 4157.8101 | 0.41578101 | -2153.7002 | -0.21537002 | [9 empty] | 16477.6 | 113.6073 | 2003.5261 | 0.20035261 | -544.9564 | -0.05449564
26148.8 | 180.2868 | 4159.751 | 0.4159751 | -2155.4414 | -0.21554414 | [9 empty] | 16483.2 | 113.6459 | 2003.0288 | 0.20030288 | -545.2674 | -0.05452674
26146.2 | 180.2689 | 4160.1382 | 0.41601382 | -2157.4063 | -0.21574063 | [9 empty] | 16487.3 | 113.6742 | 2004.3624 | 0.20043624 | -545.1429 | -0.05451429
26144 | 180.2537 | 4161.25 | 0.416125 | -2159.3523 | -0.21593523 | [9 empty] | 16492.7 | 113.7114 | 2004.0553 | 0.20040553 | -545.4352 | -0.05454352
26141.2 | 180.2344 | 4162.5742 | 0.41625742 | -2161.5039 | -0.21615039 | [9 empty] | 16497.3 | 113.7431 | 2005.1782 | 0.20051782 | -545.4601 | -0.05454601
26139 | 180.2192 | 4162.1089 | 0.41621089 | -2163.9167 | -0.21639167 | [9 empty] | 16500.9 | 113.7679 | 2006.5349 | 0.20065349 | -545.7524 | -0.05457524
26135.1 | 180.1924 | 4163.9468 | 0.41639468 | -2165.9812 | -0.21659812 | [9 empty] | 16505.3 | 113.7983 | 2005.2103 | 0.20052103 | -545.9761 | -0.05459761
26128.8 | 180.1489 | 4163.6787 | 0.41636787 | -2167.7969 | -0.21677969 | [9 empty] | 16509 | 113.8238 | 2006.5923 | 0.20065923 | -546.2188 | -0.05462188
26124.1 | 180.1165 | 4165.7114 | 0.41657114 | -2169.3389 | -0.21693389 | [9 empty] | 16513 | 113.8514 | 2007.7587 | 0.20077587 | -546.2746 | -0.05462746
26119.2 | 180.0827 | 4165.1685 | 0.41651685 | -2171.1982 | -0.21711982 | [9 empty] | 16517.7 | 113.8838 | 2007.8113 | 0.20078113 | -546.2686 | -0.05462686
26115.1 | 180.0545 | 4165.7002 | 0.41657002 | -2173.1819 | -0.21731819 | [9 empty] | 16521.6 | 113.9106 | 2008.2056 | 0.20082056 | -546.567 | -0.0546567
26111.3 | 180.0283 | 4167.3066 | 0.41673066 | -2175.01 | -0.217501 | [9 empty] | 16526.4 | 113.9437 | 2008.0383 | 0.20080383 | -546.6293 | -0.05466293
26108.3 | 180.0076 | 4167.6641 | 0.41676641 | -2176.9875 | -0.21769875 | [9 empty] | 16529.4 | 113.9644 | 2009.2896 | 0.20092896 | -546.7099 | -0.05467099
26105.2 | 179.9862 | 4168.6494 | 0.41686494 | -2179.4001 | -0.21794001 | [9 empty] | 16535.1 | 114.0037 | 2009.3513 | 0.20093513 | -547.0643 | -0.05470643
26102.8 | 179.9697 | 4169.5269 | 0.41695269 | -2180.7246 | -0.21807246 | [9 empty] | 16538.2 | 114.0251 | 2009.9952 | 0.20099952 | -547.3318 | -0.05473318
26101.2 | 179.9586 | 4169.9692 | 0.41699692 | -2182.5649 | -0.21825649 | [9 empty] | 16543.3 | 114.0603 | 2011.2833 | 0.20112833 | -547.4749 | -0.05474749
26098.9 | 179.9428 | 4171.2598 | 0.41712598 | -2184.6792 | -0.21846792 | [9 empty] | 16547.5 | 114.0892 | 2011.4276 | 0.20114276 | -547.4374 | -0.05474374
26098.3 | 179.9386 | 4172.0571 | 0.41720571 | -2187.0732 | -0.21870732 | [9 empty] | 16552.2 | 114.1216 | 2012.766 | 0.2012766 | -547.6987 | -0.05476987
26096.3 | 179.9248 | 4172.9761 | 0.41729761 | -2188.9014 | -0.21889014 | [9 empty] | 16556.2 | 114.1492 | 2012.4954 | 0.20124954 | -547.9037 | -0.05479037
26093.4 | 179.9049 | 4174.124 | 0.4174124 | -2191.2771 | -0.21912771 | [9 empty] | 16559.8 | 114.174 | 2012.3901 | 0.20123901 | -548.0405 | -0.05480405
26091.5 | 179.8918 | 4175.2197 | 0.41752197 | -2192.8875 | -0.21928875 | [9 empty] | 16564.3 | 114.205 | 2013.3069 | 0.20133069 | -548.0095 | -0.05480095
26088.9 | 179.8738 | 4175.978 | 0.4175978 | -2195.499 | -0.2195499 | [9 empty] | 16568 | 114.2306 | 2013.5725 | 0.20135725 | -548.2025 | -0.05482025
26087.4 | 179.8635 | 4178.0156 | 0.41780156 | -2197.5325 | -0.21975325 | [9 empty] | 16572.7 | 114.263 | 2014.3357 | 0.20143357 | -548.7744 | -0.05487744
26085.1 | 179.8476 | 4178.3726 | 0.41783726 | -2199.4102 | -0.21994102 | [9 empty] | 16576.1 | 114.2864 | 2014.8284 | 0.20148284 | -548.9611 | -0.05489611
26083.8 | 179.8387 | 4179.2803 | 0.41792803 | -2201.2073 | -0.22012073 | [9 empty] | 16580.6 | 114.3174 | 2014.5856 | 0.20145856 | -549.6262 | -0.05496262
26082.2 | 179.8276 | 4179.7407 | 0.41797407 | -2203.5017 | -0.22035017 | [9 empty] | 16583.1 | 114.3347 | 2015.9102 | 0.20159102 | -549.5578 | -0.05495578
26081.3 | 179.8214 | 4180.9575 | 0.41809575 | -2205.989 | -0.2205989 | [9 empty] | 16589.3 | 114.3774 | 2016.2079 | 0.20162079 | -549.676 | -0.0549676
26078.8 | 179.8042 | 4181.3267 | 0.41813267 | -2208.2092 | -0.22082092 | [9 empty] | 16592.2 | 114.3974 | 2017.097 | 0.2017097 | -549.6262 | -0.05496262
26078.5 | 179.8021 | 4183.146 | 0.4183146 | -2210.3296 | -0.22103296 | [9 empty] | 16595.9 | 114.4229 | 2018.007 | 0.2018007 | -549.6574 | -0.05496574
26078.3 | 179.8007 | 4184.5073 | 0.41845073 | -2212.2446 | -0.22122446 | [9 empty] | 16599.8 | 114.4498 | 2017.1681 | 0.20171681 | -549.819 | -0.0549819
26075.1 | 179.7787 | 4185.4766 | 0.41854766 | -2214.825 | -0.2214825 | [9 empty] | 16603.7 | 114.4767 | 2016.8428 | 0.20168428 | -550.186 | -0.0550186
26074.9 | 179.7773 | 4186.2744 | 0.41862744 | -2217.0391 | -0.22170391 | [9 empty] | 16608.6 | 114.5105 | 2018.275 | 0.2018275 | -550.2418 | -0.05502418
26073.6 | 179.7683 | 4187.1821 | 0.41871821 | -2219.5386 | -0.22195386 | [9 empty] | 16612.9 | 114.5401 | 2019.1045 | 0.20191045 | -550.5094 | -0.05505094
26070.6 | 179.7477 | 4188.0366 | 0.41880366 | -2221.7024 | -0.22217024 | [9 empty] | 16616.7 | 114.5663 | 2020.1678 | 0.20201678 | -550.7891 | -0.05507891
26069.1 | 179.7373 | 4189.8125 | 0.41898125 | -2224.0466 | -0.22240466 | [9 empty] | 16621 | 114.596 | 2019.6661 | 0.20196661 | -550.6587 | -0.05506587
26066.2 | 179.7173 | 4190.583 | 0.4190583 | -2225.8376 | -0.22258376 | [9 empty] | 16625.2 | 114.6249 | 2021.3641 | 0.20213641 | -550.7147 | -0.05507147
26063 | 179.6953 | 4191.3438 | 0.41913438 | -2228.2815 | -0.22282815 | [9 empty] | 16629.1 | 114.6518 | 2020.7935 | 0.20207935 | -550.9072 | -0.05509072
26060 | 179.6746 | 4191.8389 | 0.41918389 | -2230.7874 | -0.22307874 | [9 empty] | 16634.2 | 114.687 | 2021.0846 | 0.20210846 | -551.5354 | -0.05515354
26056 | 179.647 | 4193.6924 | 0.41936924 | -2232.6343 | -0.22326343 | [9 empty] | 16639.1 | 114.7208 | 2022.0471 | 0.20220471 | -551.5912 | -0.05515912
26052.4 | 179.6222 | 4194.6064 | 0.41946064 | -2235.022 | -0.2235022 | [9 empty] | 16643.1 | 114.7483 | 2023.3602 | 0.20233602 | -551.355 | -0.0551355
26050.2 | 179.607 | 4195.1499 | 0.41951499 | -2237.6211 | -0.22376211 | [9 empty] | 16648.6 | 114.7863 | 2022.6245 | 0.20226245 | -551.9583 | -0.05519583
26047.7 | 179.5898 | 4195.8789 | 0.41958789 | -2240.1643 | -0.22401643 | [9 empty] | 16652.8 | 114.8152 | 2022.9728 | 0.20229728 | -552.3562 | -0.05523562
26044.5 | 179.5677 | 4196.6006 | 0.41966006 | -2242.4587 | -0.22424587 | [9 empty] | 16656.7 | 114.8421 | 2023.7133 | 0.20237133 | -552.4557 | -0.05524557
26040.6 | 179.5408 | 4197.4556 | 0.41974556 | -2244.4114 | -0.22444114 | [9 empty] | 16660.7 | 114.8697 | 2024.7903 | 0.20247903 | -552.6857 | -0.05526857
26037.5 | 179.5194 | 4198.4707 | 0.41984707 | -2246.8611 | -0.22468611 | [9 empty] | 16667.3 | 114.9152 | 2024.3318 | 0.20243318 | -552.897 | -0.0552897
26034.6 | 179.4994 | 4199.4468 | 0.41994468 | -2249.1433 | -0.22491433 | [9 empty] | 16674.2 | 114.9628 | 2025.4893 | 0.20254893 | -553.2018 | -0.05532018
26033.6 | 179.4926 | 4200.6729 | 0.42006729 | -2250.9902 | -0.22509902 | [9 empty] | 16681.9 | 115.0159 | 2026.839 | 0.2026839 | -553.1895 | -0.05531895
26029.7 | 179.4657 | 4201.4175 | 0.42014175 | -2252.949 | -0.2252949 | [9 empty] | 16687.7 | 115.0558 | 2027.4783 | 0.20274783 | -553.55 | -0.055355
26028.5 | 179.4574 | 4202.5449 | 0.42025449 | -2255.915 | -0.2255915 | [9 empty] | 16693.8 | 115.0979 | 2028.45 | 0.202845 | -553.9418 | -0.05539418
26024.6 | 179.4305 | 4203.3794 | 0.42033794 | -2258.0107 | -0.22580107 | [9 empty] | 16699.5 | 115.1372 | 2027.8793 | 0.20278793 | -554.0537 | -0.05540537
26022.2 | 179.414 | 4205.0864 | 0.42050864 | -2260.9395 | -0.22609395 | [9 empty] | 16705.8 | 115.1806 | 2028.255 | 0.2028255 | -553.9852 | -0.05539852
26021.6 | 179.4098 | 4205.2539 | 0.42052539 | -2263.2588 | -0.22632588 | [9 empty] | 16710.2 | 115.211 | 2029.5591 | 0.20295591 | -553.693 | -0.0553693
26019.6 | 179.396 | 4206.3838 | 0.42063838 | -2265.5408 | -0.22655408 | [9 empty] | 16715.2 | 115.2454 | 2029.4651 | 0.20294651 | -554.3398 | -0.05543398
26017 | 179.3781 | 4207.5889 | 0.42075889 | -2267.7234 | -0.22677234 | [9 empty] | 16718.7 | 115.2696 | 2031.209 | 0.2031209 | -554.8246 | -0.05548246
26015.3 | 179.3664 | 4208.7095 | 0.42087095 | -2269.9932 | -0.22699932 | [9 empty] | 16723.9 | 115.3054 | 2030.8425 | 0.20308425 | -555.1108 | -0.05551108
26012.1 | 179.3443 | 4209.2896 | 0.42092896 | -2272.5176 | -0.22725176 | [9 empty] | 16728.6 | 115.3378 | 2031.782 | 0.2031782 | -554.5511 | -0.05545511
26010 | 179.3298 | 4210.3345 | 0.42103345 | -2275.0173 | -0.22750173 | [9 empty] | 16731.8 | 115.3599 | 2031.5046 | 0.20315046 | -555.0795 | -0.05550795
26008.6 | 179.3202 | 4210.9668 | 0.42109668 | -2277.7346 | -0.22777346 | [9 empty] | 16735.1 | 115.3827 | 2032.3479 | 0.20323479 | -555.3718 | -0.05553718
26006.8 | 179.3078 | 4212.1948 | 0.42121948 | -2280.0913 | -0.22800913 | [9 empty] | 16740.2 | 115.4178 | 2033.0814 | 0.20330814 | -555.3098 | -0.05553098
26004.2 | 179.2899 | 4213.3018 | 0.42133018 | -2282.3735 | -0.22823735 | [9 empty] | 16743.1 | 115.4378 | 2034.7841 | 0.20347841 | -555.5958 | -0.05555958
26003.8 | 179.2871 | 4214.397 | 0.4214397 | -2284.5935 | -0.22845935 | [9 empty] | 16748 | 115.4716 | 2034.9559 | 0.20349559 | -556.0994 | -0.05560994
26001.3 | 179.2699 | 4215.958 | 0.4215958 | -2287.634 | -0.2287634 | [9 empty] | 16752.6 | 115.5033 | 2034.7704 | 0.20347704 | -555.7762 | -0.05557762
26000.2 | 179.2623 | 4216.8745 | 0.42168745 | -2289.9285 | -0.22899285 | [9 empty] | 16757 | 115.5336 | 2034.9626 | 0.20349626 | -556.2362 | -0.05562362
25998.2 | 179.2485 | 4216.8335 | 0.42168335 | -2292.366 | -0.2292366 | [9 empty] | 16761.6 | 115.5654 | 2035.2791 | 0.20352791 | -556.199 | -0.0556199
25996.2 | 179.2347 | 4217.6929 | 0.42176929 | -2295.0835 | -0.22950835 | [9 empty] | 16765.6 | 115.5929 | 2036.7229 | 0.20367229 | -556.4291 | -0.05564291
25993.6 | 179.2168 | 4220.1104 | 0.42201104 | -2297.1602 | -0.22971602 | [9 empty] | 16769.1 | 115.6171 | 2036.4774 | 0.20364774 | -556.2798 | -0.05562798
25992.1 | 179.2064 | 4220.0737 | 0.42200737 | -2299.8716 | -0.22998716 | [9 empty] | 16773.6 | 115.6481 | 2036.5487 | 0.20365487 | -556.5782 | -0.05565782
25990.6 | 179.1961 | 4221.0317 | 0.42210317 | -2302.533 | -0.2302533 | [9 empty] | 16776.2 | 115.666 | 2037.951 | 0.2037951 | -556.7525 | -0.05567525
25988.4 | 179.1809 | 4221.9736 | 0.42219736 | -2304.9146 | -0.23049146 | [9 empty] | 16780.8 | 115.6977 | 2037.5066 | 0.20375066 | -556.8333 | -0.05568333
25985.4 | 179.1602 | 4223.3643 | 0.42233643 | -2307.6443 | -0.23076443 | [9 empty] | 16783.5 | 115.7164 | 2038.2926 | 0.20382926 | -557.6974 | -0.05576974
25983.1 | 179.1444 | 4224.1118 | 0.42241118 | -2309.8206 | -0.23098206 | [9 empty] | 16786.9 | 115.7398 | 2039.1359 | 0.20391359 | -557.0507 | -0.05570507
25980.4 | 179.1258 | 4225.418 | 0.4225418 | -2312.8738 | -0.23128738 | [9 empty] | 16791.5 | 115.7715 | 2039.7317 | 0.20397317 | -557.5794 | -0.05575794
25978.6 | 179.1133 | 4226.3892 | 0.42263892 | -2315.3796 | -0.23153796 | [9 empty] | 16795.4 | 115.7984 | 2040.0181 | 0.20400181 | -557.5234 | -0.05575234
25975.9 | 179.0947 | 4227.666 | 0.4227666 | -2318.24 | -0.231824 | [9 empty] | 16799 | 115.8232 | 2039.5897 | 0.20395897 | -558.2944 | -0.05582944
25974.5 | 179.0851 | 4229.4053 | 0.42294053 | -2320.7087 | -0.23207087 | [9 empty] | 16803.3 | 115.8529 | 2041.0081 | 0.20410081 | -558.0893 | -0.05580893
25973.2 | 179.0761 | 4229.9668 | 0.42299668 | -2323.2085 | -0.23232085 | [9 empty] | 16807.2 | 115.8798 | 2041.5948 | 0.20415948 | -558.1702 | -0.05581702
25970.5 | 179.0575 | 4231.1816 | 0.42311816 | -2325.708 | -0.2325708 | [9 empty] | 16810.9 | 115.9053 | 2041.7438 | 0.20417438 | -558.5807 | -0.05585807
25968.4 | 179.043 | 4232.167 | 0.4232167 | -2328.5686 | -0.23285686 | [9 empty] | 16813.3 | 115.9218 | 2041.3976 | 0.20413976 | -558.5557 | -0.05585557
25966.5 | 179.0299 | 4233.2188 | 0.42332188 | -2331.5283 | -0.23315283 | [9 empty] | 16817.2 | 115.9487 | 2043.1509 | 0.20431509 | -558.5931 | -0.05585931
25963.6 | 179.0099 | 4234.3208 | 0.42343208 | -2334.3142 | -0.23343142 | [9 empty] | 16821.4 | 115.9777 | 2042.4335 | 0.20424335 | -558.5433 | -0.05585433
25960.6 | 178.9892 | 4235.6362 | 0.42356362 | -2336.8079 | -0.23368079 | [9 empty] | 16825.5 | 116.0059 | 2043.4027 | 0.20434027 | -558.966 | -0.0558966
25958 | 178.9713 | 4236.5552 | 0.42365552 | -2339.9292 | -0.23399292 | [9 empty] | 16828.9 | 116.0294 | 2043.7948 | 0.20437948 | -559.2957 | -0.05592957
25956 | 178.9575 | 4237.9507 | 0.42379507 | -2342.2173 | -0.23422173 | [9 empty] | 16833 | 116.0576 | 2043.6526 | 0.20436526 | -559.5754 | -0.05595754
25954.8 | 178.9493 | 4238.9595 | 0.42389595 | -2344.6987 | -0.23446987 | [9 empty] | 16837.5 | 116.0887 | 2045.6165 | 0.20456165 | -559.8615 | -0.05598615
25951 | 178.9231 | 4239.4727 | 0.42394727 | -2347.5898 | -0.23475898 | [9 empty] | 16841.9 | 116.119 | 2045.0963 | 0.20450963 | -559.7559 | -0.05597559
25949.6 | 178.9134 | 4241.3813 | 0.42413813 | -2350.8545 | -0.23508545 | [9 empty] | 16845.7 | 116.1452 | 2045.7839 | 0.20457839 | -559.6315 | -0.05596315
25946.9 | 178.8948 | 4240.9346 | 0.42409346 | -2353.4165 | -0.23534165 | [9 empty] | 16850.7 | 116.1797 | 2045.9628 | 0.20459628 | -559.9921 | -0.05599921
25943.8 | 178.8734 | 4242.9946 | 0.42429946 | -2355.9534 | -0.23559534 | [9 empty] | 16854.7 | 116.2073 | 2045.9076 | 0.20459076 | -560.2907 | -0.05602907
25940.4 | 178.85 | 4243.5308 | 0.42435308 | -2358.366 | -0.2358366 | [9 empty] | 16858.6 | 116.2341 | 2046.7441 | 0.20467441 | -560.3402 | -0.05603402
25937.6 | 178.8307 | 4245.3506 | 0.42453506 | -2361.1272 | -0.23611272 | [9 empty] | 16862.1 | 116.2583 | 2048.2588 | 0.20482588 | -560.5953 | -0.05605953
25933.2 | 178.8003 | 4245.9189 | 0.42459189 | -2364.0806 | -0.23640806 | [9 empty] | 16865.9 | 116.2845 | 2047.8945 | 0.20478945 | -560.7506 | -0.05607506
25930.1 | 178.779 | 4246.7188 | 0.42467188 | -2366.9846 | -0.23669846 | [9 empty] | 16870.3 | 116.3148 | 2048.3391 | 0.20483391 | -561.1425 | -0.05611425
25927.5 | 178.761 | 4248.2886 | 0.42482886 | -2369.6523 | -0.23696523 | [9 empty] | 16875.1 | 116.3479 | 2049.3589 | 0.20493589 | -561.2606 | -0.05612606
25926.3 | 178.7528 | 4248.5522 | 0.42485522 | -2373.3394 | -0.23733394 | [9 empty] | 16881.8 | 116.3941 | 2049.2854 | 0.20492854 | -560.9871 | -0.05609871
25922.3 | 178.7252 | 4249.7344 | 0.42497344 | -2375.8955 | -0.23758955 | [9 empty] | 16888.6 | 116.441 | 2050.7544 | 0.20507544 | -561.6213 | -0.05616213
25919.4 | 178.7052 | 4251.4097 | 0.42514097 | -2378.905 | -0.2378905 | [9 empty] | 16895 | 116.4851 | 2051.4373 | 0.20514373 | -562.2368 | -0.05622368
25915.3 | 178.6769 | 4252.0195 | 0.42520195 | -2381.6597 | -0.23816597 | [9 empty] | 16900.3 | 116.5216 | 2052.0515 | 0.20520515 | -562.2183 | -0.05622183
25912.1 | 178.6549 | 4252.7041 | 0.42527041 | -2384.812 | -0.2384812 | [9 empty] | 16906.3 | 116.563 | 2052.0974 | 0.20520974 | -562.6163 | -0.05626163
25907.3 | 178.6218 | 4254.5972 | 0.42545972 | -2387.4797 | -0.23874797 | [9 empty] | 16909.6 | 116.5858 | 2052.9292 | 0.20529292 | -562.498 | -0.0562498
25904.7 | 178.6038 | 4255.2344 | 0.42552344 | -2390.906 | -0.2390906 | [9 empty] | 16915.6 | 116.6271 | 2053.0645 | 0.20530645 | -562.6721 | -0.05626721
25901.8 | 178.5838 | 4256.5269 | 0.42565269 | -2393.6609 | -0.23936609 | [9 empty] | 16919.9 | 116.6568 | 2054.4304 | 0.20544304 | -563.2254 | -0.05632254
25897.8 | 178.5563 | 4257.146 | 0.4257146 | -2396.95 | -0.239695 | [9 empty] | 16925.6 | 116.6961 | 2054.3477 | 0.20543477 | -563.1136 | -0.05631136
25894.4 | 178.5328 | 4258.4473 | 0.42584473 | -2399.6301 | -0.23996301 | [9 empty] | 16929.1 | 116.7202 | 2054.6641 | 0.20546641 | -563.1447 | -0.05631447
25891 | 178.5094 | 4259.4146 | 0.42594146 | -2403.0811 | -0.24030811 | [9 empty] | 16932.7 | 116.745 | 2056.0298 | 0.20560298 | -563.1322 | -0.05631322
25886 | 178.4749 | 4261.2588 | 0.42612588 | -2406.3582 | -0.24063582 | [9 empty] | 16938.1 | 116.7823 | 2055.6609 | 0.20556609 | -563.7106 | -0.05637106
25881.2 | 178.4418 | 4261.729 | 0.4261729 | -2409.1875 | -0.24091875 | [9 empty] | 16942.4 | 116.8119 | 2057.4758 | 0.20574758 | -563.5426 | -0.05635426
25877.8 | 178.4184 | 4262.7393 | 0.42627393 | -2412.4646 | -0.24124646 | [9 empty] | 16945.8 | 116.8354 | 2056.5203 | 0.20565203 | -563.9967 | -0.05639967
25872.6 | 178.3825 | 4263.3882 | 0.42633882 | -2415.8101 | -0.24158101 | [9 empty] | 16950.3 | 116.8664 | 2057.6318 | 0.20576318 | -564.208 | -0.0564208
25868.5 | 178.3542 | 4264.4995 | 0.42644995 | -2418.2786 | -0.24182786 | [9 empty] | 16953.3 | 116.8871 | 2057.6499 | 0.20576499 | -564.121 | -0.0564121
25863.1 | 178.317 | 4266.2959 | 0.42662959 | -2421.6614 | -0.24216614 | [9 empty] | 16956.9 | 116.9119 | 2058.5574 | 0.20585574 | -564.6743 | -0.05646743
25859.6 | 178.2929 | 4267.27 | 0.426727 | -2424.3042 | -0.24243042 | [9 empty] | 16961.1 | 116.9408 | 2058.7363 | 0.20587363 | -564.3137 | -0.05643137
25854.3 | 178.2563 | 4268.3857 | 0.42683857 | -2427.9043 | -0.24279043 | [9 empty] | 16965.6 | 116.9719 | 2059.5291 | 0.20595291 | -564.6807 | -0.05646807
25847.9 | 178.2122 | 4269.6328 | 0.42696328 | -2431.8591 | -0.24318591 | [9 empty] | 16970.4 | 117.005 | 2060.322 | 0.2060322 | -564.8735 | -0.05648735
25843.5 | 178.1819 | 4270.8271 | 0.42708271 | -2434.8938 | -0.24348938 | [9 empty] | 16973.7 | 117.0277 | 2060.5305 | 0.20605305 | -564.9666 | -0.05649666
25838.7 | 178.1488 | 4270.9619 | 0.42709619 | -2437.7976 | -0.24377976 | [9 empty] | 16978.2 | 117.0587 | 2060.3174 | 0.20603174 | -565.3895 | -0.05653895
25833.7 | 178.1143 | 4272.3965 | 0.42723965 | -2441.1055 | -0.24411055 | [9 empty] | 16983.7 | 117.0967 | 2062.2515 | 0.20622515 | -565.5635 | -0.05655635
25829 | 178.0819 | 4273.5586 | 0.42735586 | -2444.8303 | -0.24448303 | [9 empty] | 16986.6 | 117.1167 | 2061.0254 | 0.20610254 | -565.377 | -0.0565377
25822.7 | 178.0385 | 4274.2573 | 0.42742573 | -2447.8462 | -0.24478462 | [9 empty] | 16990.8 | 117.1456 | 2062.7329 | 0.20627329 | -565.4579 | -0.05654579
25816.4 | 177.995 | 4274.9927 | 0.42749927 | -2451.1541 | -0.24511541 | [9 empty] | 16995.1 | 117.1753 | 2062.978 | 0.2062978 | -566.005 | -0.0566005
25811.7 | 177.9626 | 4276.9663 | 0.42769663 | -2454.9163 | -0.24549163 | [9 empty] | 16999.4 | 117.2049 | 2063.4685 | 0.20634685 | -565.8745 | -0.05658745
25806.5 | 177.9268 | 4278.1484 | 0.42781484 | -2458.2429 | -0.24582429 | [9 empty] | 17002.5 | 117.2263 | 2063.3538 | 0.20633538 | -566.173 | -0.0566173
25800.8 | 177.8875 | 4278.4487 | 0.42784487 | -2461.7002 | -0.24617002 | [9 empty] | 17006.8 | 117.2559 | 2063.4133 | 0.20634133 | -566.403 | -0.0566403
25796.2 | 177.8558 | 4279.7734 | 0.42797734 | -2465.3689 | -0.24653689 | [9 empty] | 17011.7 | 117.2897 | 2063.8511 | 0.20638511 | -566.6829 | -0.05666829
25790.3 | 177.8151 | 4280.9834 | 0.42809834 | -2468.988 | -0.2468988 | [9 empty] | 17015.1 | 117.3132 | 2063.78 | 0.206378 | -566.5398 | -0.05665398
25784.1 | 177.7723 | 4281.623 | 0.4281623 | -2472.4019 | -0.24724019 | [9 empty] | 17020.1 | 117.3476 | 2065.1094 | 0.20651094 | -567.2861 | -0.05672861
25778.3 | 177.7323 | 4283.0273 | 0.42830273 | -2476.0208 | -0.24760208 | [9 empty] | 17023.5 | 117.3711 | 2065.4507 | 0.20654507 | -567.4352 | -0.05674352
25771.6 | 177.6862 | 4284.5083 | 0.42845083 | -2479.7456 | -0.24797456 | [9 empty] | 17026.8 | 117.3938 | 2066.5669 | 0.20665669 | -567.4415 | -0.05674415
25765 | 177.6407 | 4285.1333 | 0.42851333 | -2483.1406 | -0.24831406 | [9 empty] | 17032.3 | 117.4317 | 2067.5271 | 0.20675271 | -567.2735 | -0.05672735
25759.5 | 177.6027 | 4285.7134 | 0.42857134 | -2486.8904 | -0.24868904 | [9 empty] | 17035.7 | 117.4552 | 2066.7317 | 0.20667317 | -567.516 | -0.0567516
25752.1 | 177.5517 | 4287.7666 | 0.42877666 | -2490.2542 | -0.24902542 | [9 empty] | 17039.4 | 117.4807 | 2068.0586 | 0.20680586 | -568.0883 | -0.05680883
25746.6 | 177.5138 | 4288.4082 | 0.42884082 | -2494.2466 | -0.24942466 | [9 empty] | 17043.6 | 117.5097 | 2068.1731 | 0.20681731 | -567.8519 | -0.05678519
25740.1 | 177.469 | 4290.1704 | 0.42901704 | -2497.5234 | -0.24975234 | [9 empty] | 17046.6 | 117.5303 | 2068.8333 | 0.20688333 | -568.1567 | -0.05681567
25734.3 | 177.429 | 4290.3789 | 0.42903789 | -2501.8203 | -0.25018203 | [9 empty] | 17052.5 | 117.571 | 2068.6729 | 0.20686729 | -568.2186 | -0.05682186
25727.4 | 177.3814 | 4291.6392 | 0.42916392 | -2505.3335 | -0.25053335 | [9 empty] | 17056.6 | 117.5993 | 2069.1404 | 0.20691404 | -568.7847 | -0.05687847
25721.6 | 177.3414 | 4293.6128 | 0.42936128 | -2509.6113 | -0.25096113 | [9 empty] | 17060.6 | 117.6269 | 2069.4497 | 0.20694497 | -568.8407 | -0.05688407
25715.2 | 177.2973 | 4294.0981 | 0.42940981 | -2513.6782 | -0.25136782 | [9 empty] | 17069.1 | 117.6855 | 2070.678 | 0.2070678 | -568.9215 | -0.05689215
25707.6 | 177.2449 | 4294.5591 | 0.42945591 | -2517.571 | -0.2517571 | [9 empty] | 17078.6 | 117.751 | 2071.4067 | 0.20714067 | -569.2261 | -0.05692261
25700.5 | 177.1959 | 4295.8994 | 0.42958994 | -2521.8367 | -0.25218367 | [9 empty] | 17089 | 117.8227 | 2073.8726 | 0.20738726 | -569.4749 | -0.05694749
25693 | 177.1442 | 4297.3984 | 0.42973984 | -2525.8906 | -0.25258906 | [9 empty] | 17098 | 117.8847 | 2073.8428 | 0.20738428 | -569.8853 | -0.05698853
25685.9 | 177.0953 | 4299.1128 | 0.42991128 | -2529.6155 | -0.25296155 | [9 empty] | 17104.6 | 117.9302 | 2075.2981 | 0.20752981 | -570.0654 | -0.05700654
25678.1 | 177.0415 | 4299.8345 | 0.42998345 | -2534.3601 | -0.25343601 | [9 empty] | 17111.9 | 117.9806 | 2075.8962 | 0.20758962 | -570.1837 | -0.05701837
25671.2 | 176.9939 | 4301.397 | 0.4301397 | -2538.3894 | -0.25383894 | [9 empty] | 17118.3 | 118.0247 | 2076.6958 | 0.20766958 | -571.1849 | -0.05711849
25663.4 | 176.9402 | 4301.8374 | 0.43018374 | -2542.5928 | -0.25425928 | [9 empty] | 17124.5 | 118.0674 | 2076.0334 | 0.20760334 | -570.8738 | -0.05708738
25653.7 | 176.8733 | 4303.3677 | 0.43033677 | -2547.02 | -0.254702 | [9 empty] | 17129 | 118.0985 | 2078.0205 | 0.20780205 | -571.3527 | -0.05713527
25647.2 | 176.8285 | 4304.3052 | 0.43043052 | -2551.6157 | -0.25516157 | [9 empty] | 17133.8 | 118.1315 | 2078.5269 | 0.20785269 | -571.1102 | -0.05711102
25637.9 | 176.7643 | 4305.3364 | 0.43053364 | -2556.0491 | -0.25560491 | [9 empty] | 17137.5 | 118.1571 | 2079.1479 | 0.20791479 | -571.3155 | -0.05713155
25629.8 | 176.7085 | 4306.5234 | 0.43065234 | -2560.3521 | -0.25603521 | [9 empty] | 17141.7 | 118.186 | 2079.7437 | 0.20797437 | -571.4335 | -0.05714335
25620.7 | 176.6458 | 4307.6235 | 0.43076235 | -2565.3206 | -0.25653206 | [9 empty] | 17146.8 | 118.2212 | 2080.0623 | 0.20800623 | -571.7818 | -0.05717818
25612.2 | 176.5871 | 4309.1313 | 0.43091313 | -2569.9158 | -0.25699158 | [9 empty] | 17151 | 118.2501 | 2080.9812 | 0.20809812 | -571.6823 | -0.05716823
25603.3 | 176.5258 | 4310.8413 | 0.43108413 | -2574.6416 | -0.25746416 | [9 empty] | 17154.7 | 118.2756 | 2081.3044 | 0.20813044 | -572.0615 | -0.05720615
25593.6 | 176.4589 | 4311.6274 | 0.43116274 | -2579.2805 | -0.25792805 | [9 empty] | 17159.6 | 118.3094 | 2081.7146 | 0.20817146 | -572.6274 | -0.05726274
25582.9 | 176.3851 | 4311.7578 | 0.43117578 | -2584.7773 | -0.25847773 | [9 empty] | 17162.8 | 118.3315 | 2082.072 | 0.2082072 | -572.5093 | -0.05725093
25570.6 | 176.3003 | 4313.6323 | 0.43136323 | -2589.6213 | -0.25896213 | [9 empty] | 17165.9 | 118.3529 | 2082.3813 | 0.20823813 | -573.1373 | -0.05731373
25558.4 | 176.2162 | 4314.7598 | 0.43147598 | -2595.4849 | -0.25954849 | [9 empty] | 17168.8 | 118.3729 | 2083.2407 | 0.20832407 | -572.6771 | -0.05726771
25547.1 | 176.1383 | 4316.6709 | 0.43166709 | -2601.0566 | -0.26010566 | [9 empty] | 17172.5 | 118.3984 | 2082.5188 | 0.20825188 | -572.4719 | -0.05724719
25533.9 | 176.0473 | 4317.8833 | 0.43178833 | -2606.7961 | -0.26067961 | [9 empty] | 17176.9 | 118.4287 | 2082.5073 | 0.20825073 | -573.4607 | -0.05734607
25521.2 | 175.9597 | 4319.5586 | 0.43195586 | -2612.4543 | -0.26124543 | [9 empty] | 17179.8 | 118.4487 | 2084.2397 | 0.20842397 | -573.5353 | -0.05735353
25507.3 | 175.8639 | 4320.0923 | 0.43200923 | -2618.2434 | -0.26182434 | [9 empty] | 17183.4 | 118.4735 | 2085.0212 | 0.20850212 | -573.6411 | -0.05736411
25493.5 | 175.7688 | 4321.7515 | 0.43217515 | -2624.0454 | -0.26240454 | [9 empty] | 17187.1 | 118.499 | 2085.2346 | 0.20852346 | -573.9023 | -0.05739023
25479.8 | 175.6743 | 4322.1982 | 0.43221982 | -2630.2695 | -0.26302695 | [9 empty] | 17192 | 118.5328 | 2084.0291 | 0.20840291 | -573.7902 | -0.05737902
25465.3 | 175.5743 | 4324.4307 | 0.43244307 | -2635.8037 | -0.26358037 | [9 empty] | 17196.8 | 118.5659 | 2086.7881 | 0.20867881 | -573.6473 | -0.05736473
25450.9 | 175.475 | 4325.6724 | 0.43256724 | -2641.5991 | -0.26415991 | [9 empty] | 17199.2 | 118.5825 | 2086.1191 | 0.20861191 | -573.8711 | -0.05738711
25435.9 | 175.3716 | 4327.4028 | 0.43274028 | -2647.5811 | -0.26475811 | [9 empty] | 17203.2 | 118.61 | 2087.0906 | 0.20870906 | -573.8399 | -0.05738399
25420.9 | 175.2682 | 4328.3335 | 0.43283335 | -2653.0281 | -0.26530281 | [9 empty] | 17206.9 | 118.6355 | 2086.9736 | 0.20869736 | -574.1882 | -0.05741882
25406.1 | 175.1662 | 4329.0981 | 0.43290981 | -2658.9978 | -0.26589978 | [9 empty] | 17211 | 118.6638 | 2087.7437 | 0.20877437 | -575.1085 | -0.05751085
25392.5 | 175.0724 | 4330.3496 | 0.43303496 | -2664.7808 | -0.26647808 | [9 empty] | 17215.2 | 118.6928 | 2087.7827 | 0.20877827 | -574.6547 | -0.05746547
25377 | 174.9655 | 4331.1631 | 0.43311631 | -2670.3708 | -0.26703708 | [9 empty] | 17218.1 | 118.7128 | 2087.6772 | 0.20876772 | -574.9902 | -0.05749902
25362 | 174.8621 | 4333.2324 | 0.43332324 | -2676.2532 | -0.26762532 | [9 empty] | 17222.2 | 118.741 | 2088.4128 | 0.20884128 | -575.5313 | -0.05755313
25347.3 | 174.7608 | 4334.147 | 0.4334147 | -2681.9307 | -0.26819307 | [9 empty] | 17228.5 | 118.7845 | 2089.1255 | 0.20891255 | -575.4381 | -0.05754381
25330.8 | 174.647 | 4335.4351 | 0.43354351 | -2687.8315 | -0.26878315 | [9 empty] | 17232.1 | 118.8093 | 2089.8315 | 0.20898315 | -575.4941 | -0.05754941
25313.9 | 174.5305 | 4335.9688 | 0.43359688 | -2694.2737 | -0.26942737 | [9 empty] | 17235.6 | 118.8334 | 2089.9277 | 0.20899277 | -575.5997 | -0.05755997
25298 | 174.4208 | 4338.4277 | 0.43384277 | -2699.7271 | -0.26997271 | [9 empty] | 17239.8 | 118.8624 | 2089.8315 | 0.20898315 | -575.755 | -0.0575755
25279.6 | 174.294 | 4339.4292 | 0.43394292 | -2706.032 | -0.2706032 | [9 empty] | 17244 | 118.8913 | 2091.2456 | 0.20912456 | -575.8112 | -0.05758112
25262.5 | 174.1761 | 4341.022 | 0.4341022 | -2712.2937 | -0.27122937 | [9 empty] | 17247.9 | 118.9182 | 2091.085 | 0.2091085 | -576.1284 | -0.05761284
25245 | 174.0554 | 4341.7275 | 0.43417275 | -2718.3132 | -0.27183132 | [9 empty] | 17252.9 | 118.9527 | 2092.7693 | 0.20927693 | -576.6507 | -0.05766507
25225.3 | 173.9196 | 4343.6182 | 0.43436182 | -2724.1333 | -0.27241333 | [9 empty] | 17256 | 118.9741 | 2093.0146 | 0.20930146 | -576.3335 | -0.05763335
25206.8 | 173.7921 | 4344.7114 | 0.43447114 | -2730.6624 | -0.27306624 | [9 empty] | 17261.3 | 119.0106 | 2092.1553 | 0.20921553 | -576.6941 | -0.05766941
25189.6 | 173.6735 | 4346.7944 | 0.43467944 | -2736.8433 | -0.27368433 | [9 empty] | 17264.4 | 119.032 | 2094.0229 | 0.20940229 | -576.8495 | -0.05768495
25169.8 | 173.537 | 4347.5347 | 0.43475347 | -2743.3167 | -0.27433167 | [9 empty] | 17268.8 | 119.0623 | 2094.7859 | 0.20947859 | -577.2664 | -0.05772664
25150.9 | 173.4066 | 4349.1392 | 0.43491392 | -2749.3606 | -0.27493606 | [9 empty] | 17272.7 | 119.0892 | 2094.8914 | 0.20948914 | -576.9927 | -0.05769927
25132.8 | 173.2819 | 4350.6216 | 0.43506216 | -2755.5105 | -0.27555105 | [9 empty] | 17277.2 | 119.1202 | 2094.3574 | 0.20943574 | -577.4716 | -0.05774716
25112.8 | 173.144 | 4351.252 | 0.4351252 | -2761.915 | -0.2761915 | [9 empty] | 17280.3 | 119.1416 | 2095.5032 | 0.20955032 | -577.5399 | -0.05775399
25093.7 | 173.0123 | 4353.3418 | 0.43533418 | -2768.1956 | -0.27681956 | [9 empty] | 17284 | 119.1671 | 2094.7976 | 0.20947976 | -578.0747 | -0.05780747
25073.1 | 172.8702 | 4354.4531 | 0.43544531 | -2774.2087 | -0.27742087 | [9 empty] | 17287.6 | 119.1919 | 2095.4299 | 0.20954299 | -578.0064 | -0.05780064
25052.5 | 172.7282 | 4355.8486 | 0.43558486 | -2780.0598 | -0.27800598 | [9 empty] | 17292 | 119.2223 | 2095.7209 | 0.20957209 | -578.3233 | -0.05783233
25033.2 | 172.5951 | 4357.4966 | 0.43574966 | -2786.614 | -0.2786614 | [9 empty] | 17296.3 | 119.2519 | 2096.8806 | 0.20968806 | -578.6219 | -0.05786219
25011.9 | 172.4483 | 4358.0327 | 0.43580327 | -2792.7827 | -0.27927827 | [9 empty] | 17300.5 | 119.2809 | 2098.3794 | 0.20983794 | -578.5782 | -0.05785782
24992.5 | 172.3145 | 4359.687 | 0.4359687 | -2799.0566 | -0.27990566 | [9 empty] | 17303.6 | 119.3023 | 2097.2864 | 0.20972864 | -578.8582 | -0.05788582
24970.6 | 172.1635 | 4361.0762 | 0.43610762 | -2805.4114 | -0.28054114 | [9 empty] | 17307.9 | 119.3319 | 2099.0188 | 0.20990188 | -578.7089 | -0.05787089
24948.7 | 172.0125 | 4361.7271 | 0.43617271 | -2811.6545 | -0.28116545 | [9 empty] | 17311 | 119.3533 | 2099.2729 | 0.20992729 | -578.8457 | -0.05788457
24928.1 | 171.8705 | 4364.2295 | 0.43642295 | -2817.7671 | -0.28177671 | [9 empty] | 17315.3 | 119.3829 | 2099.3809 | 0.20993809 | -578.7959 | -0.05787959
24904.7 | 171.7092 | 4365.8931 | 0.43658931 | -2824.3896 | -0.28243896 | [9 empty] | 17319.1 | 119.4091 | 2100.0681 | 0.21000681 | -579.2063 | -0.05792063
24881.3 | 171.5478 | 4368.0083 | 0.43680083 | -2830.3716 | -0.28303716 | [9 empty] | 17322.6 | 119.4333 | 2100.4395 | 0.21004395 | -579.1193 | -0.05791193
24856.4 | 171.3762 | 4368.5195 | 0.43685195 | -2836.6582 | -0.28366582 | [9 empty] | 17326.4 | 119.4595 | 2101.3333 | 0.21013333 | -579.7223 | -0.05797223
24833.6 | 171.219 | 4369.9771 | 0.43699771 | -2843.1375 | -0.28431375 | [9 empty] | 17330.3 | 119.4863 | 2101.0422 | 0.21010422 | -579.9587 | -0.05799587
24808.8 | 171.048 | 4371.6885 | 0.43716885 | -2849.9897 | -0.28499897 | [9 empty] | 17334.5 | 119.5153 | 2100.5518 | 0.21005518 | -579.9089 | -0.05799089
24784.6 | 170.8811 | 4373.5884 | 0.43735884 | -2856.9543 | -0.28569543 | [9 empty] | 17336.9 | 119.5319 | 2101.7642 | 0.21017642 | -579.8281 | -0.05798281
24758.8 | 170.7033 | 4374.1201 | 0.43741201 | -2863.8193 | -0.28638193 | [9 empty] | 17340.3 | 119.5553 | 2102.0437 | 0.21020437 | -579.9464 | -0.05799464
24731.1 | 170.5123 | 4376.1597 | 0.43761597 | -2871.1255 | -0.28711255 | [9 empty] | 17344.7 | 119.5856 | 2102.2476 | 0.21022476 | -580.3877 | -0.05803877
24702.7 | 170.3165 | 4376.1665 | 0.43761665 | -2878.7615 | -0.28787615 | [9 empty] | 17349.7 | 119.6201 | 2102.9099 | 0.21029099 | -580.6613 | -0.05806613
24673.7 | 170.1165 | 4378.6211 | 0.43786211 | -2885.8066 | -0.28858066 | [9 empty] | 17353.9 | 119.6491 | 2104.2712 | 0.21042712 | -580.6241 | -0.05806241
24643.8 | 169.9104 | 4380.2891 | 0.43802891 | -2893.2065 | -0.28932065 | [9 empty] | 17357.3 | 119.6725 | 2103.9595 | 0.21039595 | -580.8479 | -0.05808479
24611.8 | 169.6897 | 4382.1157 | 0.43821157 | -2900.5935 | -0.29005935 | [9 empty] | 17360.8 | 119.6966 | 2104.4063 | 0.21044063 | -581.1838 | -0.05811838
24580 | 169.4705 | 4383.2983 | 0.43832983 | -2908.2544 | -0.29082544 | [9 empty] | 17365.5 | 119.729 | 2104.5325 | 0.21045325 | -581.4573 | -0.05814573
24546.6 | 169.2402 | 4384.9048 | 0.43849048 | -2916.1018 | -0.29161018 | [9 empty] | 17368.4 | 119.749 | 2105.2178 | 0.21052178 | -581.4076 | -0.05814076
24512.8 | 169.0072 | 4386.2334 | 0.43862334 | -2923.7251 | -0.29237251 | [9 empty] | 17371.8 | 119.7725 | 2106.5925 | 0.21065925 | -581.4946 | -0.05814946
24478.6 | 168.7714 | 4387.3594 | 0.43873594 | -2931.6287 | -0.29316287 | [9 empty] | 17376.9 | 119.8076 | 2106.4116 | 0.21064116 | -581.6935 | -0.05816935
24444 | 168.5328 | 4389.0459 | 0.43890459 | -2939.1714 | -0.29391714 | [9 empty] | 17380.9 | 119.8352 | 2106.9502 | 0.21069502 | -582.0853 | -0.05820853
24407.5 | 168.2812 | 4390.2349 | 0.43902349 | -2946.2974 | -0.29462974 | [9 empty] | 17384.8 | 119.8621 | 2107.988 | 0.2107988 | -581.9858 | -0.05819858
24373 | 168.0433 | 4391.1216 | 0.43911216 | -2953.8091 | -0.29538091 | [9 empty] | 17389.3 | 119.8931 | 2106.9546 | 0.21069546 | -582.39 | -0.058239
24339.1 | 167.8096 | 4392.1211 | 0.43921211 | -2960.9414 | -0.29609414 | [9 empty] | 17391.5 | 119.9083 | 2108.4006 | 0.21084006 | -582.5207 | -0.05825207
24305.6 | 167.5786 | 4393.6177 | 0.43936177 | -2967.8499 | -0.29678499 | [9 empty] | 17395.8 | 119.9379 | 2108.6392 | 0.21086392 | -582.1724 | -0.05821724
24272.2 | 167.3483 | 4393.9937 | 0.43939937 | -2974.9883 | -0.29749883 | [9 empty] | 17399.6 | 119.9641 | 2108.6687 | 0.21086687 | -582.757 | -0.0582757
24236.5 | 167.1022 | 4396.2158 | 0.43962158 | -2981.959 | -0.2981959 | [9 empty] | 17403.4 | 119.9903 | 2110.3235 | 0.21103235 | -582.9247 | -0.05829247
24204 | 166.8781 | 4396.0835 | 0.43960835 | -2988.1958 | -0.29881958 | [9 empty] | 17406.9 | 120.0145 | 2110.8481 | 0.21108481 | -583.0306 | -0.05830306
24168.9 | 166.6361 | 4397.4561 | 0.43974561 | -2994.8115 | -0.29948115 | [9 empty] | 17410.1 | 120.0365 | 2110.0347 | 0.21100347 | -583.0803 | -0.05830803
24135.7 | 166.4072 | 4397.9028 | 0.43979028 | -3000.856 | -0.3000856 | [9 empty] | 17414.9 | 120.0696 | 2110.7451 | 0.21107451 | -583.2917 | -0.05832917
24102.9 | 166.1811 | 4399.1035 | 0.43991035 | -3007.2231 | -0.30072231 | [9 empty] | 17418.2 | 120.0924 | 2111.4875 | 0.21114875 | -583.6026 | -0.05836026
24071.1 | 165.9618 | 4399.1631 | 0.43991631 | -3013.7524 | -0.30137524 | [9 empty] | 17421 | 120.1117 | 2111.3499 | 0.21113499 | -583.8077 | -0.05838077
24039.7 | 165.7453 | 4400.6182 | 0.44006182 | -3020.2258 | -0.30202258 | [9 empty] | 17426.5 | 120.1496 | 2112.1316 | 0.21121316 | -584.0255 | -0.05840255
24010.5 | 165.544 | 4400.8818 | 0.44008818 | -3026.2883 | -0.30262883 | [9 empty] | 17430.1 | 120.1744 | 2112.5601 | 0.21125601 | -584.0813 | -0.05840813
23981.6 | 165.3447 | 4402.2085 | 0.44022085 | -3031.9783 | -0.30319783 | [9 empty] | 17434.9 | 120.2075 | 2112.427 | 0.2112427 | -583.8762 | -0.05838762
23952.4 | 165.1434 | 4403.084 | 0.4403084 | -3038.0344 | -0.30380344 | [9 empty] | 17439 | 120.2358 | 2113.1765 | 0.21131765 | -584.2555 | -0.05842555
23922.6 | 164.9379 | 4404.9063 | 0.44049063 | -3043.4507 | -0.30434507 | [9 empty] | 17442.8 | 120.262 | 2114.5583 | 0.21145583 | -584.0504 | -0.05840504
23895 | 164.7477 | 4404.8623 | 0.44048623 | -3049.0037 | -0.30490037 | [9 empty] | 17447.3 | 120.293 | 2113.8916 | 0.21138916 | -584.5852 | -0.05845852
23868.8 | 164.567 | 4405.5269 | 0.44055269 | -3054.4133 | -0.30544133 | [9 empty] | 17451.1 | 120.3192 | 2115.5161 | 0.21155161 | -584.3611 | -0.05843611
23843.4 | 164.3919 | 4406.9092 | 0.44069092 | -3059.9973 | -0.30599973 | [9 empty] | 17455 | 120.3461 | 2115.4268 | 0.21154268 | -584.9705 | -0.05849705
23817.8 | 164.2154 | 4407.1538 | 0.44071538 | -3065.8484 | -0.30658484 | [9 empty] | 17459.8 | 120.3792 | 2116.3367 | 0.21163367 | -585.3002 | -0.05853002
23791.9 | 164.0368 | 4408.8613 | 0.44088613 | -3070.5557 | -0.30705557 | [9 empty] | 17463.3 | 120.4033 | 2116.9485 | 0.21169485 | -585.0887 | -0.05850887
23768 | 163.872 | 4409.2993 | 0.44092993 | -3075.748 | -0.3075748 | [9 empty] | 17467.3 | 120.4309 | 2117.5444 | 0.21175444 | -585.4059 | -0.05854059
23745.3 | 163.7155 | 4410.6831 | 0.44106831 | -3080.4426 | -0.30804426 | [9 empty] | 17472.4 | 120.4661 | 2116.9714 | 0.21169714 | -585.804 | -0.0585804
23722.3 | 163.5569 | 4412.063 | 0.4412063 | -3085.7903 | -0.30857903 | [9 empty] | 17476.4 | 120.4937 | 2118.5344 | 0.21185344 | -585.7355 | -0.05857355
23699.6 | 163.4004 | 4412.4136 | 0.44124136 | -3090.6965 | -0.30906965 | [9 empty] | 17480.1 | 120.5192 | 2119.0889 | 0.21190889 | -586.0402 | -0.05860402
23675.9 | 163.237 | 4413.7676 | 0.44137676 | -3095.6274 | -0.30956274 | [9 empty] | 17484.2 | 120.5474 | 2119.6572 | 0.21196572 | -585.8597 | -0.05858597
23653.4 | 163.0819 | 4413.9395 | 0.44139395 | -3100.9443 | -0.31009443 | [9 empty] | 17488.3 | 120.5757 | 2118.9995 | 0.21189995 | -586.3884 | -0.05863884
23631.2 | 162.9288 | 4415.1426 | 0.44151426 | -3105.3406 | -0.31053406 | [9 empty] | 17491.8 | 120.5998 | 2120.1934 | 0.21201934 | -586.8796 | -0.05868796
23608.2 | 162.7703 | 4415.9697 | 0.44159697 | -3109.9668 | -0.31099668 | [9 empty] | 17496 | 120.6288 | 2120.127 | 0.2120127 | -587.0538 | -0.05870538
23585.1 | 162.611 | 4416.4375 | 0.44164375 | -3114.3071 | -0.31143071 | [9 empty] | 17501.1 | 120.664 | 2121.4585 | 0.21214585 | -587.1346 | -0.05871346
23562.2 | 162.4531 | 4416.9966 | 0.44169966 | -3118.7034 | -0.31187034 | [9 empty] | 17505.1 | 120.6915 | 2121.0046 | 0.21210046 | -586.8174 | -0.05868174
23541.4 | 162.3097 | 4417.8696 | 0.44178696 | -3122.8572 | -0.31228572 | [9 empty] | 17509.7 | 120.7232 | 2121.8296 | 0.21218296 | -587.2961 | -0.05872961
23521.1 | 162.1697 | 4418.6924 | 0.44186924 | -3126.781 | -0.3126781 | [9 empty] | 17513.3 | 120.7481 | 2123.0212 | 0.21230212 | -587.7563 | -0.05877563
23499.8 | 162.0229 | 4419.5337 | 0.44195337 | -3130.8164 | -0.31308164 | [9 empty] | 17517 | 120.7736 | 2123.3354 | 0.21233354 | -587.6567 | -0.05876567
23481.3 | 161.8953 | 4420.5005 | 0.44205005 | -3134.7151 | -0.31347151 | [9 empty] | 17521.9 | 120.8074 | 2123.3696 | 0.21233696 | -587.8994 | -0.05878994
23461.3 | 161.7574 | 4420.3174 | 0.44203174 | -3138.7947 | -0.31387947 | [9 empty] | 17526 | 120.8356 | 2124.5408 | 0.21245408 | -588.1605 | -0.05881605
23442 | 161.6244 | 4421.9858 | 0.44219858 | -3142.9294 | -0.31429294 | [9 empty] | 17531.6 | 120.8742 | 2124.1924 | 0.21241924 | -588.0983 | -0.05880983
23423.4 | 161.4961 | 4423.0127 | 0.44230127 | -3146.791 | -0.3146791 | [9 empty] | 17535.9 | 120.9039 | 2124.2039 | 0.21242039 | -588.3781 | -0.05883781
23405.1 | 161.37 | 4423.354 | 0.4423354 | -3150.1985 | -0.31501985 | [9 empty] | 17541.3 | 120.9411 | 2124.4673 | 0.21244673 | -588.571 | -0.0588571
23386.2 | 161.2397 | 4423.1748 | 0.44231748 | -3154.1533 | -0.31541533 | [9 empty] | 17544.5 | 120.9632 | 2125.6201 | 0.21256201 | -588.8072 | -0.05888072
23369 | 161.1211 | 4424.5039 | 0.44245039 | -3158.0146 | -0.31580146 | [9 empty] | 17550 | 121.0011 | 2125.1365 | 0.21251365 | -588.9067 | -0.05889067
23352.7 | 161.0087 | 4425.501 | 0.4425501 | -3162.0813 | -0.31620813 | [9 empty] | 17553.2 | 121.0232 | 2126.2341 | 0.21262341 | -589.3171 | -0.05893171
23335.3 | 160.8887 | 4427 | 0.4427 | -3165.4082 | -0.31654082 | [9 empty] | 17558.5 | 121.0597 | 2126.97 | 0.212697 | -589.3668 | -0.05893668
23317.6 | 160.7667 | 4426.8989 | 0.44268989 | -3169.4065 | -0.31694065 | [9 empty] | 17562.2 | 121.0852 | 2128.4412 | 0.21284412 | -590.0321 | -0.05900321
23300.5 | 160.6488 | 4427.7515 | 0.44277515 | -3172.7207 | -0.31727207 | [9 empty] | 17567.5 | 121.1218 | 2128.4204 | 0.21284204 | -589.7275 | -0.05897275
23283.6 | 160.5323 | 4428.3682 | 0.44283682 | -3176.2588 | -0.31762588 | [9 empty] | 17571 | 121.1459 | 2128.7825 | 0.21287825 | -589.8644 | -0.05898644
23267.8 | 160.4233 | 4429.8667 | 0.44298667 | -3179.7473 | -0.31797473 | [9 empty] | 17575.6 | 121.1776 | 2129.8618 | 0.21298618 | -590.2995 | -0.05902995
23252.6 | 160.3185 | 4430.2402 | 0.44302402 | -3183.1548 | -0.31831548 | [9 empty] | 17579.7 | 121.2059 | 2130.3408 | 0.21303408 | -590.4178 | -0.05904178
23235.5 | 160.2006 | 4431.4341 | 0.44314341 | -3186.6746 | -0.31866746 | [9 empty] | 17583.8 | 121.2341 | 2130.7876 | 0.21307876 | -590.3556 | -0.05903556
23221.4 | 160.1034 | 4432.1924 | 0.44321924 | -3190.0574 | -0.31900574 | [9 empty] | 17587.1 | 121.2569 | 2130.3042 | 0.21303042 | -590.7037 | -0.05907037
23207.2 | 160.0055 | 4433.2422 | 0.44332422 | -3193.7258 | -0.31937258 | [9 empty] | 17592.6 | 121.2948 | 2131.0168 | 0.21310168 | -591.0024 | -0.05910024
23192.7 | 159.9055 | 4434.3945 | 0.44343945 | -3196.6985 | -0.31966985 | [9 empty] | 17597.5 | 121.3286 | 2131.906 | 0.2131906 | -591.164 | -0.0591164
23178.4 | 159.8069 | 4434.5923 | 0.44345923 | -3200.373 | -0.3200373 | [9 empty] | 17601.3 | 121.3548 | 2131.5991 | 0.21315991 | -591.2819 | -0.05912819
23164.8 | 159.7132 | 4435.3735 | 0.44353735 | -3203.75 | -0.320375 | [9 empty] | 17607.2 | 121.3955 | 2133.4253 | 0.21334253 | -591.5619 | -0.05915619
23150.7 | 159.616 | 4436.4414 | 0.44364414 | -3206.9832 | -0.32069832 | [9 empty] | 17612.6 | 121.4327 | 2133.8928 | 0.21338928 | -591.4064 | -0.05914064
23136.8 | 159.5201 | 4436.354 | 0.4436354 | -3210.5957 | -0.32105957 | [9 empty] | 17616.9 | 121.4624 | 2132.926 | 0.2132926 | -591.8727 | -0.05918727
23121.9 | 159.4174 | 4437.9834 | 0.44379834 | -3214.0032 | -0.32140032 | [9 empty] | 17621 | 121.4906 | 2134.75 | 0.213475 | -592.4388 | -0.05924388
23107.9 | 159.3209 | 4439.4912 | 0.44394912 | -3217.3552 | -0.32173552 | [9 empty] | 17626.1 | 121.5258 | 2135.646 | 0.2135646 | -592.3392 | -0.05923392
23092.1 | 159.2119 | 4440.2822 | 0.44402822 | -3220.2402 | -0.32202402 | [9 empty] | 17631.3 | 121.5616 | 2135.5747 | 0.21355747 | -592.9112 | -0.05929112
23079.9 | 159.1278 | 4440.9858 | 0.44409858 | -3223.561 | -0.3223561 | [9 empty] | 17634.8 | 121.5858 | 2136.0422 | 0.21360422 | -592.8428 | -0.05928428
23065 | 159.0251 | 4442.04 | 0.444204 | -3226.8999 | -0.32268999 | [9 empty] | 17639 | 121.6147 | 2137.4839 | 0.21374839 | -592.4075 | -0.05924075
23051.1 | 158.9293 | 4442.1616 | 0.44421616 | -3230.4009 | -0.32304009 | [9 empty] | 17642.8 | 121.6409 | 2137.2339 | 0.21372339 | -592.7183 | -0.05927183
23037.6 | 158.8362 | 4442.7202 | 0.44427202 | -3233.9329 | -0.32339329 | [9 empty] | 17648.1 | 121.6775 | 2137.9148 | 0.21379148 | -593.1476 | -0.05931476
23024.6 | 158.7466 | 4444.0474 | 0.44440474 | -3236.9299 | -0.32369299 | [9 empty] | 17650.3 | 121.6926 | 2138.405 | 0.2138405 | -593.1537 | -0.05931537
23011.8 | 158.6583 | 4445.1289 | 0.44451289 | -3240.5242 | -0.32405242 | [9 empty] | 17654.4 | 121.7209 | 2138.531 | 0.2138531 | -593.7443 | -0.05937443
22998 | 158.5632 | 4445.0737 | 0.44450737 | -3243.6709 | -0.32436709 | [9 empty] | 17659.9 | 121.7588 | 2138.719 | 0.2138719 | -593.8564 | -0.05938564
[15 empty] | 17663.5 | 121.7836 | 2140.3279 | 0.21403279 | -593.7443 | -0.05937443
[15 empty] | 17667.6 | 121.8119 | 2139.5144 | 0.21395144 | -594.043 | -0.0594043
[15 empty] | 17671.9 | 121.8416 | 2140.1833 | 0.21401833 | -594.3228 | -0.05943228
[15 empty] | 17677.9 | 121.8829 | 2140.3391 | 0.21403391 | -594.441 | -0.0594441
[15 empty] | 17681 | 121.9043 | 2141.8884 | 0.21418884 | -594.7704 | -0.05947704
[15 empty] | 17686.9 | 121.945 | 2142.342 | 0.2142342 | -594.4472 | -0.05944472
[15 empty] | 17690.7 | 121.9712 | 2142.6355 | 0.21426355 | -594.7456 | -0.05947456
[15 empty] | 17695.7 | 122.0057 | 2143.2864 | 0.21432864 | -595.2679 | -0.05952679
[15 empty] | 17699.2 | 122.0298 | 2143.8066 | 0.21438066 | -595.753 | -0.0595753
[15 empty] | 17704 | 122.0629 | 2144.8149 | 0.21448149 | -595.4048 | -0.05954048
[15 empty] | 17707.5 | 122.087 | 2144.801 | 0.2144801 | -595.5787 | -0.05955787
[15 empty] | 17711.6 | 122.1153 | 2144.8789 | 0.21448789 | -595.7344 | -0.05957344
[15 empty] | 17715.9 | 122.1449 | 2145.7568 | 0.21457568 | -596.0266 | -0.05960266
[15 empty] | 17720.3 | 122.1753 | 2145.7271 | 0.21457271 | -596.6112 | -0.05966112
[15 empty] | 17724.8 | 122.2063 | 2145.9492 | 0.21459492 | -596.238 | -0.0596238
[15 empty] | 17729.5 | 122.2387 | 2147.2554 | 0.21472554 | -596.7666 | -0.05967666
[15 empty] | 17732.3 | 122.258 | 2147.4065 | 0.21474065 | -597.1086 | -0.05971086
[15 empty] | 17736.4 | 122.2863 | 2148.8916 | 0.21488916 | -597.2142 | -0.05972142
[15 empty] | 17741.3 | 122.32 | 2147.7161 | 0.21477161 | -596.9966 | -0.05969966
[15 empty] | 17745.6 | 122.3497 | 2148.8367 | 0.21488367 | -597.264 | -0.0597264
[15 empty] | 17749.4 | 122.3759 | 2148.6946 | 0.21486946 | -597.4691 | -0.05974691
[15 empty] | 17754 | 122.4076 | 2148.981 | 0.2148981 | -597.8112 | -0.05978112
[15 empty] | 17757.9 | 122.4345 | 2150.3057 | 0.21503057 | -597.5004 | -0.05975004
[15 empty] | 17762.4 | 122.4655 | 2150.7366 | 0.21507366 | -597.8858 | -0.05978858
[15 empty] | 17767.4 | 122.5 | 2151.5066 | 0.21515066 | -598.1096 | -0.05981096
[15 empty] | 17771.8 | 122.5303 | 2152.5376 | 0.21525376 | -598.4951 | -0.05984951
[15 empty] | 17774.7 | 122.5503 | 2153.0991 | 0.21530991 | -598.0972 | -0.05980972
[15 empty] | 17778.9 | 122.5793 | 2153.7383 | 0.21537383 | -598.7502 | -0.05987502
[15 empty] | 17783.1 | 122.6082 | 2153.8577 | 0.21538577 | -598.7316 | -0.05987316
[15 empty] | 17787.2 | 122.6365 | 2152.7417 | 0.21527417 | -599.3408 | -0.05993408
[15 empty] | 17792.1 | 122.6703 | 2154.8179 | 0.21548179 | -599.4216 | -0.05994216
[15 empty] | 17795.9 | 122.6965 | 2155.0493 | 0.21550493 | -600.0498 | -0.06000498
[15 empty] | 17801.6 | 122.7358 | 2154.9966 | 0.21549966 | -599.7636 | -0.05997636
[15 empty] | 17807.2 | 122.7744 | 2156.3623 | 0.21563623 | -599.8508 | -0.05998508
[15 empty] | 17810.8 | 122.7992 | 2155.2646 | 0.21552646 | -600.6342 | -0.06006342
[15 empty] | 17815.5 | 122.8316 | 2156.0667 | 0.21560667 | -600.6778 | -0.06006778
[15 empty] | 17819.5 | 122.8592 | 2157.2356 | 0.21572356 | -600.6468 | -0.06006468
[15 empty] | 17824.7 | 122.8951 | 2157.3501 | 0.21573501 | -600.6964 | -0.06006964
[15 empty] | 17828 | 122.9178 | 2158.2737 | 0.21582737 | -601.1442 | -0.06011442
[15 empty] | 17834.3 | 122.9613 | 2158.7617 | 0.21587617 | -601.7038 | -0.06017038
[15 empty] | 17839.4 | 122.9964 | 2160.4209 | 0.21604209 | -601.3494 | -0.06013494
[15 empty] | 17843.4 | 123.024 | 2160.0405 | 0.21600405 | -601.3432 | -0.06013432
[15 empty] | 17848.2 | 123.0571 | 2160.0815 | 0.21600815 | -601.6663 | -0.06016663
[15 empty] | 17852.6 | 123.0874 | 2161.4199 | 0.21614199 | -601.7224 | -0.06017224
[15 empty] | 17856.2 | 123.1122 | 2161.498 | 0.2161498 | -601.9897 | -0.06019897
[15 empty] | 17859 | 123.1315 | 2161.1313 | 0.21611313 | -602.282 | -0.0602282
[15 empty] | 17863.7 | 123.164 | 2162.4927 | 0.21624927 | -602.2571 | -0.06022571
[15 empty] | 17868.4 | 123.1964 | 2163.2764 | 0.21632764 | -602.7796 | -0.06027796
[15 empty] | 17871.4 | 123.217 | 2163.0908 | 0.21630908 | -602.6988 | -0.06026988
[15 empty] | 17876.6 | 123.2529 | 2162.8936 | 0.21628936 | -603.1525 | -0.06031525
[15 empty] | 17881 | 123.2832 | 2163.7185 | 0.21637185 | -603.3578 | -0.06033578
[15 empty] | 17887.9 | 123.3308 | 2164.9058 | 0.21649058 | -603.4324 | -0.06034324
[15 empty] | 17894.7 | 123.3777 | 2165.5151 | 0.21655151 | -604.104 | -0.0604104
[15 empty] | 17900.1 | 123.4149 | 2166.3149 | 0.21663149 | -604.2781 | -0.06042781
[15 empty] | 17905.6 | 123.4528 | 2168.2722 | 0.21682722 | -604.1351 | -0.06041351
[15 empty] | 17910.1 | 123.4839 | 2167.6145 | 0.21676145 | -604.2906 | -0.06042906
[15 empty] | 17915.4 | 123.5204 | 2169.1177 | 0.21691177 | -604.3092 | -0.06043092
[15 empty] | 17921.1 | 123.5597 | 2169.3584 | 0.21693584 | -604.732 | -0.0604732
[15 empty] | 17926.8 | 123.599 | 2169.9839 | 0.21699839 | -604.9933 | -0.06049933
[15 empty] | 17931.3 | 123.63 | 2170.3071 | 0.21703071 | -605.3351 | -0.06053351
[15 empty] | 17935.5 | 123.659 | 2170.6506 | 0.21706506 | -605.1984 | -0.06051984
[15 empty] | 17938.8 | 123.6817 | 2171.3567 | 0.21713567 | -605.4036 | -0.06054036
[15 empty] | 17942.9 | 123.71 | 2170.9395 | 0.21709395 | -605.646 | -0.0605646
[15 empty] | 17948.2 | 123.7466 | 2171.4827 | 0.21714827 | -605.6772 | -0.06056772
[15 empty] | 17954 | 123.7865 | 2172.2275 | 0.21722275 | -605.988 | -0.0605988
[15 empty] | 17957.1 | 123.8079 | 2173.5588 | 0.21735588 | -606.4544 | -0.06064544
[15 empty] | 17961 | 123.8348 | 2173.1282 | 0.21731282 | -606.7404 | -0.06067404
[15 empty] | 17966 | 123.8693 | 2174.5305 | 0.21745305 | -606.5292 | -0.06065292
[15 empty] | 17970 | 123.8969 | 2175.021 | 0.2175021 | -606.8773 | -0.06068773
[15 empty] | 17974.5 | 123.9279 | 2174.8857 | 0.21748857 | -607.4432 | -0.06074432
[15 empty] | 17977.8 | 123.9506 | 2176.6641 | 0.21766641 | -607.4057 | -0.06074057
[15 empty] | 17980.9 | 123.972 | 2176.1692 | 0.21761692 | -607.2443 | -0.06072443
[15 empty] | 17984.8 | 123.9989 | 2176.02 | 0.217602 | -607.5117 | -0.06075117
[15 empty] | 17988.4 | 124.0237 | 2175.9629 | 0.21759629 | -607.6546 | -0.06076546
[15 empty] | 17992.1 | 124.0492 | 2177.3081 | 0.21773081 | -608.0527 | -0.06080527
[15 empty] | 17996.3 | 124.0782 | 2178.3279 | 0.21783279 | -608.1273 | -0.06081273
[15 empty] | 17999.7 | 124.1016 | 2177.48 | 0.217748 | -608.6497 | -0.06086497
[15 empty] | 18004.8 | 124.1368 | 2178.1628 | 0.21781628 | -608.3572 | -0.06083572
[15 empty] | 18008.9 | 124.1651 | 2178.291 | 0.2178291 | -608.9542 | -0.06089542
[15 empty] | 18012.2 | 124.1878 | 2180.3354 | 0.21803354 | -608.8734 | -0.06088734
[15 empty] | 18017.7 | 124.2257 | 2179.8816 | 0.21798816 | -609.8311 | -0.06098311
[15 empty] | 18022.4 | 124.2581 | 2180.5415 | 0.21805415 | -609.5822 | -0.06095822
[15 empty] | 18024.7 | 124.274 | 2181.6941 | 0.21816941 | -609.5201 | -0.06095201
[15 empty] | 18029.4 | 124.3064 | 2181.623 | 0.2181623 | -609.4952 | -0.06094952
[15 empty] | 18032.6 | 124.3285 | 2182.5581 | 0.21825581 | -609.7252 | -0.06097252
[15 empty] | 18037.5 | 124.3622 | 2182.4712 | 0.21824712 | -609.4454 | -0.06094454
[15 empty] | 18040.8 | 124.385 | 2183.012 | 0.2183012 | -610.3223 | -0.06103223
[15 empty] | 18045.4 | 124.4167 | 2184.1233 | 0.21841233 | -610.1481 | -0.06101481
[15 empty] | 18050.3 | 124.4505 | 2183.5137 | 0.21835137 | -610.4653 | -0.06104653
[15 empty] | 18053.2 | 124.4705 | 2184.7786 | 0.21847786 | -610.3783 | -0.06103783
[15 empty] | 18057.9 | 124.5029 | 2184.2908 | 0.21842908 | -610.9565 | -0.06109565
[15 empty] | 18060.9 | 124.5236 | 2185.8718 | 0.21858718 | -610.689 | -0.0610689
[15 empty] | 18064.2 | 124.5463 | 2185.3311 | 0.21853311 | -611.143 | -0.0611143
[15 empty] | 18068 | 124.5725 | 2185.3286 | 0.21853286 | -611.4042 | -0.06114042
[15 empty] | 18071.8 | 124.5987 | 2186.4675 | 0.21864675 | -611.3792 | -0.06113792
[15 empty] | 18077.3 | 124.6367 | 2186.4927 | 0.21864927 | -611.4974 | -0.06114974
[15 empty] | 18081.3 | 124.6642 | 2187.2673 | 0.21872673 | -611.3981 | -0.06113981
[15 empty] | 18086 | 124.6966 | 2188.2048 | 0.21882048 | -611.9948 | -0.06119948
[15 empty] | 18090.8 | 124.7297 | 2188.803 | 0.2188803 | -612.1006 | -0.06121006
[15 empty] | 18096 | 124.7656 | 2189.8433 | 0.21898433 | -612.1876 | -0.06121876
[15 empty] | 18099.7 | 124.7911 | 2190.2671 | 0.21902671 | -612.5856 | -0.06125856
[15 empty] | 18104.2 | 124.8221 | 2190.1414 | 0.21901414 | -612.7722 | -0.06127722
[15 empty] | 18109.5 | 124.8587 | 2190.5767 | 0.21905767 | -612.8964 | -0.06128964
[15 empty] | 18113.1 | 124.8835 | 2191.6743 | 0.21916743 | -613.3008 | -0.06133008
[15 empty] | 18117.3 | 124.9124 | 2191.853 | 0.2191853 | -613.083 | -0.0613083
[15 empty] | 18122.5 | 124.9483 | 2191.9607 | 0.21919607 | -613.5557 | -0.06135557
[15 empty] | 18127.1 | 124.98 | 2193.4639 | 0.21934639 | -613.4002 | -0.06134002
[15 empty] | 18130.4 | 125.0028 | 2192.6482 | 0.21926482 | -614.3019 | -0.06143019
[15 empty] | 18134.3 | 125.0296 | 2194.0691 | 0.21940691 | -613.7856 | -0.06137856
[15 empty] | 18138.7 | 125.06 | 2193.5305 | 0.21935305 | -614.2024 | -0.06142024
[15 empty] | 18142.7 | 125.0876 | 2193.6748 | 0.21936748 | -614.5132 | -0.06145132
[15 empty] | 18148.2 | 125.1255 | 2195.499 | 0.2195499 | -614.3702 | -0.06143702
[15 empty] | 18151.2 | 125.1462 | 2195.2424 | 0.21952424 | -614.65 | -0.061465
[15 empty] | 18156.3 | 125.1813 | 2196.0146 | 0.21960146 | -614.6562 | -0.06146562
[15 empty] | 18160.8 | 125.2124 | 2196.7068 | 0.21967068 | -614.936 | -0.0614936
[15 empty] | 18164.5 | 125.2379 | 2197.5364 | 0.21975364 | -615.3403 | -0.06153403
[15 empty] | 18167.7 | 125.2599 | 2198.2512 | 0.21982512 | -615.3962 | -0.06153962
[15 empty] | 18173.5 | 125.2999 | 2197.6416 | 0.21976416 | -615.8936 | -0.06158936
[15 empty] | 18176.6 | 125.3213 | 2199.9631 | 0.21999631 | -615.4086 | -0.06154086
[15 empty] | 18182 | 125.3585 | 2199.7866 | 0.21997866 | -615.8066 | -0.06158066
[15 empty] | 18185.7 | 125.384 | 2199.1748 | 0.21991748 | -616.4161 | -0.06164161
[15 empty] | 18190.1 | 125.4144 | 2200.7148 | 0.22007148 | -616.074 | -0.0616074
[15 empty] | 18194.5 | 125.4447 | 2200.4124 | 0.22004124 | -616.9384 | -0.06169384
[15 empty] | 18197.7 | 125.4668 | 2201.6726 | 0.22016726 | -616.9135 | -0.06169135
[15 empty] | 18201.8 | 125.495 | 2202.5298 | 0.22025298 | -617.0503 | -0.06170503
[15 empty] | 18205.4 | 125.5199 | 2201.9707 | 0.22019707 | -617.1249 | -0.06171249
[15 empty] | 18210 | 125.5516 | 2203.2722 | 0.22032722 | -617.4792 | -0.06174792
[15 empty] | 18214.3 | 125.5812 | 2203.575 | 0.2203575 | -617.4235 | -0.06174235
[15 empty] | 18218.3 | 125.6088 | 2203.7373 | 0.22037373 | -617.3985 | -0.06173985
[15 empty] | 18222.5 | 125.6378 | 2203.9392 | 0.22039392 | -618.2505 | -0.06182505
[15 empty] | 18225.9 | 125.6612 | 2205.0598 | 0.22050598 | -617.9521 | -0.06179521
[15 empty] | 18229.9 | 125.6888 | 2205.7061 | 0.22057061 | -617.8338 | -0.06178338
[15 empty] | 18234.3 | 125.7191 | 2204.6748 | 0.22046748 | -618.3624 | -0.06183624
[15 empty] | 18242.6 | 125.7763 | 2206.4873 | 0.22064873 | -618.3935 | -0.06183935
[15 empty] | 18250.7 | 125.8322 | 2207.9609 | 0.22079609 | -618.7292 | -0.06187292
[15 empty] | 18258.7 | 125.8873 | 2208.7195 | 0.22087195 | -619.1521 | -0.06191521
[15 empty] | 18267 | 125.9446 | 2207.7639 | 0.22077639 | -619.326 | -0.0619326
[15 empty] | 18273.9 | 125.9921 | 2209.3818 | 0.22093818 | -619.6931 | -0.06196931
[15 empty] | 18279.7 | 126.0321 | 2209.9021 | 0.22099021 | -620.1905 | -0.06201905
[15 empty] | 18285.4 | 126.0714 | 2210.8164 | 0.22108164 | -620.5448 | -0.06205448
[15 empty] | 18291.1 | 126.1107 | 2211.8225 | 0.22118225 | -620.5823 | -0.06205823
[15 empty] | 18297 | 126.1514 | 2212.6726 | 0.22126726 | -620.5573 | -0.06205573
[15 empty] | 18301.3 | 126.1811 | 2212.5923 | 0.22125923 | -620.6506 | -0.06206506
[15 empty] | 18307.2 | 126.2217 | 2213.5664 | 0.22135664 | -620.6008 | -0.06206008
[15 empty] | 18311.5 | 126.2514 | 2213.7153 | 0.22137153 | -621.7141 | -0.06217141
[15 empty] | 18314.1 | 126.2693 | 2214.0681 | 0.22140681 | -621.5897 | -0.06215897
[15 empty] | 18319.3 | 126.3052 | 2215.198 | 0.2215198 | -621.72 | -0.062172
[15 empty] | 18322.4 | 126.3265 | 2214.3613 | 0.22143613 | -622.0808 | -0.06220808
[15 empty] | 18327.2 | 126.3596 | 2215.8899 | 0.22158899 | -622.4291 | -0.06224291
[15 empty] | 18330.5 | 126.3824 | 2216.0139 | 0.22160139 | -622.485 | -0.0622485
[15 empty] | 18335.6 | 126.4175 | 2216.2476 | 0.22162476 | -622.6343 | -0.06226343
[15 empty] | 18339.2 | 126.4424 | 2216.9465 | 0.22169465 | -622.7958 | -0.06227958
[15 empty] | 18342.4 | 126.4644 | 2218.1311 | 0.22181311 | -622.7897 | -0.06227897
[15 empty] | 18347.1 | 126.4968 | 2217.6362 | 0.22176362 | -622.6093 | -0.06226093
[15 empty] | 18351.3 | 126.5258 | 2218.7432 | 0.22187432 | -623.2685 | -0.06232685
[15 empty] | 18355 | 126.5513 | 2219.2954 | 0.22192954 | -623.4861 | -0.06234861
[15 empty] | 18359 | 126.5789 | 2219.7493 | 0.22197493 | -623.5857 | -0.06235857
[15 empty] | 18362.7 | 126.6044 | 2220.5032 | 0.22205032 | -624.0707 | -0.06240707
[15 empty] | 18367.2 | 126.6354 | 2221.2319 | 0.22212319 | -623.9339 | -0.06239339
[15 empty] | 18370 | 126.6547 | 2220.8904 | 0.22208904 | -624.2075 | -0.06242075
[15 empty] | 18373.4 | 126.6782 | 2221.0278 | 0.22210278 | -624.7609 | -0.06247609
[15 empty] | 18377.3 | 126.705 | 2222.5242 | 0.22225242 | -624.3193 | -0.06243193
[15 empty] | 18381.1 | 126.7312 | 2222.5725 | 0.22225725 | -624.4749 | -0.06244749
[15 empty] | 18385.2 | 126.7595 | 2223.7849 | 0.22237849 | -624.8853 | -0.06248853
[15 empty] | 18388.2 | 126.7802 | 2223.2119 | 0.22232119 | -625.3019 | -0.06253019
[15 empty] | 18391.4 | 126.8023 | 2223.0881 | 0.22230881 | -625.2148 | -0.06252148
[15 empty] | 18395.8 | 126.8326 | 2224.3325 | 0.22243325 | -625.5318 | -0.06255318
[15 empty] | 18398.8 | 126.8533 | 2224.8252 | 0.22248252 | -625.5754 | -0.06255754
[15 empty] | 18401.8 | 126.874 | 2224.6921 | 0.22246921 | -625.9175 | -0.06259175
[15 empty] | 18406.2 | 126.9043 | 2225.916 | 0.2225916 | -626.1601 | -0.06261601
[15 empty] | 18409.9 | 126.9298 | 2226.4639 | 0.22264639 | -626.4461 | -0.06264461
[15 empty] | 18413.5 | 126.9546 | 2227.032 | 0.2227032 | -626.5765 | -0.06265765
[15 empty] | 18419.1 | 126.9932 | 2227.6875 | 0.22276875 | -626.9061 | -0.06269061
[15 empty] | 18422.5 | 127.0167 | 2226.9907 | 0.22269907 | -626.6263 | -0.06266263
[15 empty] | 18426.2 | 127.0422 | 2226.9243 | 0.22269243 | -627.1611 | -0.06271611
[15 empty] | 18429.7 | 127.0663 | 2227.9944 | 0.22279944 | -626.7757 | -0.06267757
[15 empty] | 18433.3 | 127.0911 | 2229.0923 | 0.22290923 | -627.217 | -0.0627217
[15 empty] | 18437.8 | 127.1222 | 2229.4016 | 0.22294016 | -627.2856 | -0.06272856
[15 empty] | 18441.6 | 127.1484 | 2229.6331 | 0.22296331 | -627.1486 | -0.06271486
[15 empty] | 18445.3 | 127.1739 | 2230.6255 | 0.22306255 | -627.7269 | -0.06277269
[15 empty] | 18450.3 | 127.2084 | 2231.031 | 0.2231031 | -628.1623 | -0.06281623
[15 empty] | 18454.1 | 127.2346 | 2230.8867 | 0.22308867 | -628.3489 | -0.06283489
[15 empty] | 18457.2 | 127.2559 | 2231.4502 | 0.22314502 | -628.4297 | -0.06284297
[15 empty] | 18463.6 | 127.3001 | 2232.1057 | 0.22321057 | -628.4857 | -0.06284857
[15 empty] | 18468.2 | 127.3318 | 2232.8643 | 0.22328643 | -628.6099 | -0.06286099
[15 empty] | 18471.9 | 127.3573 | 2233.1025 | 0.22331025 | -628.7964 | -0.06287964
[15 empty] | 18476.3 | 127.3876 | 2233.8542 | 0.22338542 | -629.0453 | -0.06290453
[15 empty] | 18479.1 | 127.4069 | 2233.366 | 0.2233366 | -629.3375 | -0.06293375
[15 empty] | 18484 | 127.4407 | 2233.948 | 0.2233948 | -629.014 | -0.0629014
[15 empty] | 18487.5 | 127.4648 | 2234.7273 | 0.22347273 | -630.0339 | -0.06300339
[15 empty] | 18490.7 | 127.4869 | 2235.5845 | 0.22355845 | -629.7355 | -0.06297355
[15 empty] | 18495.2 | 127.5179 | 2235.47 | 0.223547 | -629.7355 | -0.06297355
[15 empty] | 18498.3 | 127.5393 | 2236.1277 | 0.22361277 | -630.2081 | -0.06302081
[15 empty] | 18502.4 | 127.5676 | 2237.7224 | 0.22377224 | -630.3013 | -0.06303013
[15 empty] | 18505.9 | 127.5917 | 2238.1694 | 0.22381694 | -630.4069 | -0.06304069
[15 empty] | 18508.8 | 127.6117 | 2237.177 | 0.2237177 | -630.4133 | -0.06304133
[15 empty] | 18512.5 | 127.6372 | 2237.4817 | 0.22374817 | -630.9045 | -0.06309045
[15 empty] | 18516.9 | 127.6675 | 2238.332 | 0.2238332 | -630.8361 | -0.06308361
[15 empty] | 18520.7 | 127.6937 | 2239.2556 | 0.22392556 | -630.5189 | -0.06305189
[15 empty] | 18525.3 | 127.7255 | 2238.9211 | 0.22389211 | -631.2277 | -0.06312277
[15 empty] | 18528.2 | 127.7454 | 2238.8086 | 0.22388086 | -631.3025 | -0.06313025
[15 empty] | 18533.4 | 127.7813 | 2240.0095 | 0.22400095 | -631.4703 | -0.06314703
[15 empty] | 18537.3 | 127.8082 | 2241.4397 | 0.22414397 | -631.5201 | -0.06315201
[15 empty] | 18541.2 | 127.8351 | 2242.1523 | 0.22421523 | -631.5698 | -0.06315698
[15 empty] | 18546.7 | 127.873 | 2242.3701 | 0.22423701 | -631.5263 | -0.06315263
[15 empty] | 18550.3 | 127.8978 | 2243.188 | 0.2243188 | -631.8062 | -0.06318062
[15 empty] | 18553.7 | 127.9213 | 2242.6221 | 0.22426221 | -632.3907 | -0.06323907
[15 empty] | 18557.9 | 127.9502 | 2242.2576 | 0.22422576 | -632.3222 | -0.06323222
[15 empty] | 18563.1 | 127.9861 | 2243.3875 | 0.22433875 | -632.4155 | -0.06324155
[15 empty] | 18567.4 | 128.0157 | 2244.6455 | 0.22446455 | -632.9503 | -0.06329503
[15 empty] | 18570.6 | 128.0378 | 2244.4141 | 0.22444141 | -632.7139 | -0.06327139
[15 empty] | 18574.4 | 128.064 | 2244.1094 | 0.22441094 | -633.0187 | -0.06330187
[15 empty] | 18579 | 128.0957 | 2244.6157 | 0.22446157 | -632.9875 | -0.06329875
[15 empty] | 18582.9 | 128.1226 | 2244.98 | 0.224498 | -633.8021 | -0.06338021
[15 empty] | 18587.1 | 128.1515 | 2246.2312 | 0.22462312 | -633.8209 | -0.06338209
[15 empty] | 18590.5 | 128.175 | 2246.6875 | 0.22466875 | -633.8209 | -0.06338209
[15 empty] | 18595.3 | 128.2081 | 2247.377 | 0.2247377 | -634.0695 | -0.06340695
[15 empty] | 18601.8 | 128.2529 | 2247.8445 | 0.22478445 | -634.4799 | -0.06344799
[15 empty] | 18609.2 | 128.3039 | 2249.064 | 0.2249064 | -634.7659 | -0.06347659
[15 empty] | 18615.2 | 128.3453 | 2249.9438 | 0.22499438 | -634.8717 | -0.06348717
[15 empty] | 18622.3 | 128.3942 | 2250.4412 | 0.22504412 | -635.1825 | -0.06351825
[15 empty] | 18627.9 | 128.4328 | 2250.8169 | 0.22508169 | -635.3193 | -0.06353193
[15 empty] | 18633 | 128.468 | 2252.1165 | 0.22521165 | -635.2821 | -0.06352821
[15 empty] | 18637.2 | 128.497 | 2251.7495 | 0.22517495 | -635.4314 | -0.06354314
[15 empty] | 18641.9 | 128.5294 | 2253.2644 | 0.22532644 | -635.9909 | -0.06359909
[15 empty] | 18645.8 | 128.5563 | 2253.001 | 0.2253001 | -636.3828 | -0.06363828
[15 empty] | 18650.2 | 128.5866 | 2253.7549 | 0.22537549 | -636.3516 | -0.06363516
[15 empty] | 18653.9 | 128.6121 | 2254.3462 | 0.22543462 | -636.2833 | -0.06362833
[15 empty] | 18658.2 | 128.6418 | 2254.3987 | 0.22543987 | -636.5878 | -0.06365878
[15 empty] | 18662.4 | 128.6707 | 2255.3154 | 0.22553154 | -636.5755 | -0.06365755
[15 empty] | 18666 | 128.6955 | 2254.3918 | 0.22543918 | -637.0293 | -0.06370293
[15 empty] | 18670.8 | 128.7286 | 2256.2732 | 0.22562732 | -636.9484 | -0.06369484
[15 empty] | 18674.6 | 128.7548 | 2256.3855 | 0.22563855 | -637.5517 | -0.06375517
[15 empty] | 18680 | 128.7921 | 2257.9119 | 0.22579119 | -637.5144 | -0.06375144
[15 empty] | 18683.5 | 128.8162 | 2257.5657 | 0.22575657 | -637.502 | -0.0637502
[15 empty] | 18687.4 | 128.8431 | 2257.0317 | 0.22570317 | -637.7383 | -0.06377383
[15 empty] | 18690.7 | 128.8658 | 2257.7583 | 0.22577583 | -638.0429 | -0.06380429
[15 empty] | 18694.2 | 128.89 | 2258.9456 | 0.22589456 | -638.2482 | -0.06382482
[15 empty] | 18698.7 | 128.921 | 2258.48 | 0.225848 | -638.3602 | -0.06383602
[15 empty] | 18701.9 | 128.9431 | 2260.1211 | 0.22601211 | -638.7084 | -0.06387084
[15 empty] | 18706 | 128.9713 | 2259.6924 | 0.22596924 | -638.7084 | -0.06387084
[15 empty] | 18710.8 | 129.0044 | 2260.7832 | 0.22607832 | -638.7643 | -0.06387643
[15 empty] | 18715.3 | 129.0354 | 2260.1829 | 0.22601829 | -639.274 | -0.0639274
[15 empty] | 18719.6 | 129.0651 | 2261.4958 | 0.22614958 | -639.7903 | -0.06397903
[15 empty] | 18723.4 | 129.0913 | 2262.6304 | 0.22626304 | -639.442 | -0.0639442
[15 empty] | 18728.6 | 129.1271 | 2262.511 | 0.2262511 | -639.7779 | -0.06397779
[15 empty] | 18732.2 | 129.152 | 2263.5676 | 0.22635676 | -640.3126 | -0.06403126
[15 empty] | 18736.7 | 129.183 | 2264.3467 | 0.22643467 | -640.2318 | -0.06402318
[15 empty] | 18740.8 | 129.2113 | 2264.1521 | 0.22641521 | -640.2131 | -0.06402131
[15 empty] | 18746.2 | 129.2485 | 2264.145 | 0.2264145 | -640.6172 | -0.06406172
[15 empty] | 18750.7 | 129.2795 | 2264.2871 | 0.22642871 | -640.6048 | -0.06406048
[15 empty] | 18755.4 | 129.3119 | 2266.0242 | 0.22660242 | -640.8349 | -0.06408349
[15 empty] | 18759 | 129.3367 | 2266.7461 | 0.22667461 | -641.1334 | -0.06411334
[15 empty] | 18763.6 | 129.3685 | 2266.2764 | 0.22662764 | -641.6122 | -0.06416122
[15 empty] | 18766.9 | 129.3912 | 2268.0134 | 0.22680134 | -641.693 | -0.0641693
[15 empty] | 18770 | 129.4126 | 2267.6169 | 0.22676169 | -641.5375 | -0.06415375
[15 empty] | 18774.3 | 129.4422 | 2267.8462 | 0.22678462 | -641.7676 | -0.06417676
[15 empty] | 18778.3 | 129.4698 | 2268.4192 | 0.22684192 | -642.321 | -0.0642321
[15 empty] | 18782.3 | 129.4974 | 2269.0586 | 0.22690586 | -641.9977 | -0.06419977
[15 empty] | 18786 | 129.5229 | 2268.6208 | 0.22686208 | -642.2465 | -0.06422465
[15 empty] | 18789.1 | 129.5443 | 2270.2524 | 0.22702524 | -642.3148 | -0.06423148
[15 empty] | 18793.1 | 129.5718 | 2269.512 | 0.2269512 | -642.6133 | -0.06426133
[15 empty] | 18798.8 | 129.6111 | 2270.4792 | 0.22704792 | -642.7563 | -0.06427563
[15 empty] | 18801.7 | 129.6311 | 2270.5615 | 0.22705615 | -643.3534 | -0.06433534
[15 empty] | 18806.7 | 129.6656 | 2272.0696 | 0.22720696 | -643.0548 | -0.06430548
[15 empty] | 18811.1 | 129.6959 | 2272.0879 | 0.22720879 | -643.4964 | -0.06434964
[15 empty] | 18815.7 | 129.7277 | 2272.1199 | 0.22721199 | -643.6021 | -0.06436021
[15 empty] | 18820.7 | 129.7621 | 2273.5386 | 0.22735386 | -643.7885 | -0.06437885
[15 empty] | 18825.2 | 129.7932 | 2274.2856 | 0.22742856 | -644.3481 | -0.06443481
[15 empty] | 18829.3 | 129.8214 | 2274.769 | 0.2274769 | -644.2797 | -0.06442797
[15 empty] | 18833.5 | 129.8504 | 2274.6133 | 0.22746133 | -644.3793 | -0.06443793
[15 empty] | 18836.5 | 129.8711 | 2274.6958 | 0.22746958 | -644.796 | -0.0644796
[15 empty] | 18840.3 | 129.8973 | 2275.3948 | 0.22753948 | -645.194 | -0.0645194
[15 empty] | 18845.1 | 129.9304 | 2275.3879 | 0.22753879 | -645.2125 | -0.06452125
[15 empty] | 18848.5 | 129.9538 | 2275.9333 | 0.22759333 | -645.5546 | -0.06455546
[15 empty] | 18852.6 | 129.9821 | 2277.6633 | 0.22776633 | -645.6603 | -0.06456603
[15 empty] | 18858 | 130.0193 | 2278.0989 | 0.22780989 | -645.3308 | -0.06453308
[15 empty] | 18863.2 | 130.0552 | 2278.2891 | 0.22782891 | -646.1203 | -0.06461203
[15 empty] | 18866.8 | 130.08 | 2278.2432 | 0.22782432 | -646.4002 | -0.06464002
[15 empty] | 18872 | 130.1158 | 2279.1577 | 0.22791577 | -646.1516 | -0.06461516
[15 empty] | 18875.9 | 130.1427 | 2280.6428 | 0.22806428 | -646.2262 | -0.06462262
[15 empty] | 18880.5 | 130.1744 | 2279.554 | 0.2279554 | -646.7484 | -0.06467484
[15 empty] | 18884.8 | 130.2041 | 2280.2141 | 0.22802141 | -647.0655 | -0.06470655
[15 empty] | 18889.1 | 130.2337 | 2281.4998 | 0.22814998 | -647.0034 | -0.06470034
[15 empty] | 18894.3 | 130.2696 | 2281.5317 | 0.22815317 | -646.9474 | -0.06469474
[15 empty] | 18898.1 | 130.2958 | 2282.5996 | 0.22825996 | -647.6873 | -0.06476873
[15 empty] | 18904.2 | 130.3378 | 2282.6641 | 0.22826641 | -647.5196 | -0.06475196
[15 empty] | 18906.9 | 130.3565 | 2283.3928 | 0.22833928 | -647.6998 | -0.06476998
[15 empty] | 18911.3 | 130.3868 | 2283.459 | 0.2283459 | -648.1165 | -0.06481165
[15 empty] | 18914.8 | 130.4109 | 2284.1353 | 0.22841353 | -648.5392 | -0.06485392
[15 empty] | 18921.2 | 130.455 | 2285.0359 | 0.22850359 | -648.5765 | -0.06485765
[15 empty] | 18925.6 | 130.4854 | 2284.6416 | 0.22846416 | -648.4087 | -0.06484087
[15 empty] | 18929.5 | 130.5123 | 2285.9844 | 0.22859844 | -648.6637 | -0.06486637
[15 empty] | 18934.3 | 130.5454 | 2286.5437 | 0.22865437 | -648.7195 | -0.06487195
[15 empty] | 18939.2 | 130.5792 | 2287.4329 | 0.22874329 | -649.0118 | -0.06490118
[15 empty] | 18942.6 | 130.6026 | 2287.364 | 0.2287364 | -648.8812 | -0.06488812
[15 empty] | 18946.6 | 130.6302 | 2286.9514 | 0.22869514 | -649.1736 | -0.06491736
[15 empty] | 18949.7 | 130.6515 | 2288.5696 | 0.22885696 | -649.3849 | -0.06493849
[15 empty] | 18954 | 130.6812 | 2289.5457 | 0.22895457 | -649.441 | -0.0649441
[15 empty] | 18958.4 | 130.7115 | 2289.0322 | 0.22890322 | -649.9633 | -0.06499633
[15 empty] | 18963.4 | 130.746 | 2289.2844 | 0.22892844 | -650.125 | -0.0650125
[15 empty] | 18967.3 | 130.7729 | 2290.7007 | 0.22907007 | -650.4544 | -0.06504544
[15 empty] | 18971.5 | 130.8018 | 2291.4639 | 0.22914639 | -650.3488 | -0.06503488
[15 empty] | 18977 | 130.8398 | 2291.1338 | 0.22911338 | -650.9581 | -0.06509581
[15 empty] | 18981.1 | 130.868 | 2292.22 | 0.229222 | -650.7965 | -0.06507965
[15 empty] | 18985.1 | 130.8956 | 2293.5767 | 0.22935767 | -651.5116 | -0.06515116
[15 empty] | 18989.2 | 130.9239 | 2293.4392 | 0.22934392 | -651.5924 | -0.06515924
[15 empty] | 18993.3 | 130.9522 | 2293.8218 | 0.22938218 | -651.7852 | -0.06517852
[15 empty] | 18997.5 | 130.9811 | 2294.459 | 0.2294459 | -651.7603 | -0.06517603
[15 empty] | 19001.7 | 131.0101 | 2294.5918 | 0.22945918 | -651.9158 | -0.06519158
[15 empty] | 19006.8 | 131.0452 | 2294.53 | 0.229453 | -652.1582 | -0.06521582
[15 empty] | 19010.7 | 131.0721 | 2296.0906 | 0.22960906 | -652.7242 | -0.06527242
[15 empty] | 19014.1 | 131.0956 | 2296.3335 | 0.22963335 | -652.4445 | -0.06524445
[15 empty] | 19017.1 | 131.1162 | 2296.0332 | 0.22960332 | -652.9232 | -0.06529232
[15 empty] | 19021.8 | 131.1486 | 2297.438 | 0.2297438 | -652.6868 | -0.06526868
[15 empty] | 19025.9 | 131.1769 | 2298.0867 | 0.22980867 | -653.1718 | -0.06531718
[15 empty] | 19029.6 | 131.2024 | 2297.7129 | 0.22977129 | -652.9169 | -0.06529169
[15 empty] | 19032.7 | 131.2238 | 2298.4326 | 0.22984326 | -653.1967 | -0.06531967
[15 empty] | 19036.6 | 131.2507 | 2298.5908 | 0.22985908 | -653.5138 | -0.06535138
[15 empty] | 19039.8 | 131.2728 | 2299.3286 | 0.22993286 | -653.6942 | -0.06536942
[15 empty] | 19042.8 | 131.2934 | 2298.531 | 0.2298531 | -653.9242 | -0.06539242
[15 empty] | 19047.4 | 131.3252 | 2300.0115 | 0.23000115 | -653.8311 | -0.06538311
[15 empty] | 19053.5 | 131.3672 | 2301.7302 | 0.23017302 | -654.2662 | -0.06542662
[15 empty] | 19059.2 | 131.4065 | 2301.21 | 0.230121 | -654.6082 | -0.06546082
[15 empty] | 19063.9 | 131.4389 | 2302.7432 | 0.23027432 | -654.4901 | -0.06544901
[15 empty] | 19069.5 | 131.4775 | 2302.7456 | 0.23027456 | -654.745 | -0.0654745
[15 empty] | 19075.3 | 131.5175 | 2303.1511 | 0.23031511 | -655.2859 | -0.06552859
[15 empty] | 19080.3 | 131.552 | 2303.5615 | 0.23035615 | -655.0745 | -0.06550745
[15 empty] | 19086.8 | 131.5968 | 2303.0916 | 0.23030916 | -655.8458 | -0.06558458
[15 empty] | 19091.5 | 131.6292 | 2303.873 | 0.2303873 | -655.9141 | -0.06559141
[15 empty] | 19095.8 | 131.6589 | 2305.6443 | 0.23056443 | -655.8332 | -0.06558332
[15 empty] | 19100.5 | 131.6913 | 2306.7124 | 0.23067124 | -656.2871 | -0.06562871
[15 empty] | 19104.6 | 131.7195 | 2305.7705 | 0.23057705 | -656.8157 | -0.06568157
[15 empty] | 19109.4 | 131.7526 | 2307.5647 | 0.23075647 | -656.8033 | -0.06568033
[15 empty] | 19113.3 | 131.7795 | 2307.5259 | 0.23075259 | -657.1515 | -0.06571515
[15 empty] | 19117.4 | 131.8078 | 2308.3899 | 0.23083899 | -656.8779 | -0.06568779
[15 empty] | 19120.4 | 131.8285 | 2308.8481 | 0.23088481 | -657.481 | -0.0657481
[15 empty] | 19124.6 | 131.8574 | 2308.9763 | 0.23089763 | -657.3505 | -0.06573505
[15 empty] | 19128.8 | 131.8864 | 2310.0789 | 0.23100789 | -657.5806 | -0.06575806
[15 empty] | 19133.2 | 131.9167 | 2310.3652 | 0.23103652 | -657.3566 | -0.06573566
[15 empty] | 19137.7 | 131.9477 | 2310.0925 | 0.23100925 | -658.1776 | -0.06581776
[15 empty] | 19141.1 | 131.9712 | 2311.0159 | 0.23110159 | -657.9288 | -0.06579288
[15 empty] | 19145 | 131.9981 | 2310.7068 | 0.23107068 | -658.4015 | -0.06584015
[15 empty] | 19148.5 | 132.0222 | 2312.3726 | 0.23123726 | -658.9112 | -0.06589112
[15 empty] | 19153 | 132.0532 | 2312.2695 | 0.23122695 | -658.5444 | -0.06585444
[15 empty] | 19156.4 | 132.0767 | 2313.2917 | 0.23132917 | -658.8553 | -0.06588553
[15 empty] | 19159.9 | 132.1008 | 2313.4224 | 0.23134224 | -659.1786 | -0.06591786
[15 empty] | 19165.1 | 132.1367 | 2313.8027 | 0.23138027 | -659.2222 | -0.06592222
[15 empty] | 19169.3 | 132.1656 | 2314.3596 | 0.23143596 | -659.5206 | -0.06595206
[15 empty] | 19173.6 | 132.1953 | 2315.7734 | 0.23157734 | -659.7196 | -0.06597196
[15 empty] | 19177.5 | 132.2221 | 2315.4504 | 0.23154504 | -659.7258 | -0.06597258
[15 empty] | 19180 | 132.2394 | 2316.6741 | 0.23166741 | -659.8316 | -0.06598316
[15 empty] | 19184.5 | 132.2704 | 2316.0645 | 0.23160645 | -660.4409 | -0.06604409
[15 empty] | 19189.1 | 132.3021 | 2315.7598 | 0.23157598 | -660.8947 | -0.06608947
[15 empty] | 19193.1 | 132.3297 | 2317.1646 | 0.23171646 | -660.9073 | -0.06609073
[15 empty] | 19197.6 | 132.3607 | 2317.5632 | 0.23175632 | -660.8016 | -0.06608016
[15 empty] | 19202.9 | 132.3973 | 2318.1177 | 0.23181177 | -660.671 | -0.0660671
[15 empty] | 19206.2 | 132.42 | 2318.4778 | 0.23184778 | -661.2804 | -0.06612804
[15 empty] | 19210.1 | 132.4469 | 2318.5142 | 0.23185142 | -661.4669 | -0.06614669
[15 empty] | 19214.8 | 132.4793 | 2319.1328 | 0.23191328 | -661.4545 | -0.06614545
[15 empty] | 19219.7 | 132.5131 | 2320.2307 | 0.23202307 | -662.0764 | -0.06620764
[15 empty] | 19224.8 | 132.5483 | 2320.4233 | 0.23204233 | -662.1758 | -0.06621758
[15 empty] | 19230.4 | 132.5869 | 2320.5308 | 0.23205308 | -662.6981 | -0.06626981
[15 empty] | 19234.4 | 132.6145 | 2322.2656 | 0.23222656 | -662.9655 | -0.06629655
[15 empty] | 19238.4 | 132.642 | 2322.4353 | 0.23224353 | -663.065 | -0.0663065
[15 empty] | 19242.4 | 132.6696 | 2322.8684 | 0.23228684 | -662.8597 | -0.06628597
[15 empty] | 19246.7 | 132.6993 | 2323.6636 | 0.23236636 | -663.7304 | -0.06637304
[15 empty] | 19250 | 132.722 | 2322.8638 | 0.23228638 | -663.8983 | -0.06638983
[15 empty] | 19255.6 | 132.7606 | 2324.1724 | 0.23241724 | -663.7925 | -0.06637925
[15 empty] | 19260.5 | 132.7944 | 2325.0112 | 0.23250112 | -664.1222 | -0.06641222
[15 empty] | 19263.8 | 132.8172 | 2324.4885 | 0.23244885 | -664.0599 | -0.06640599
[15 empty] | 19267.9 | 132.8454 | 2325.8613 | 0.23258613 | -664.1035 | -0.06641035
[15 empty] | 19271.8 | 132.8723 | 2326.5281 | 0.23265281 | -664.1096 | -0.06641096
[15 empty] | 19276.4 | 132.904 | 2326.0884 | 0.23260884 | -664.7191 | -0.06647191
[15 empty] | 19280.1 | 132.9295 | 2326.4343 | 0.23264343 | -665.285 | -0.0665285
[15 empty] | 19285.1 | 132.964 | 2326.9658 | 0.23269658 | -664.9429 | -0.06649429
[15 empty] | 19289 | 132.9909 | 2327.8162 | 0.23278162 | -665.2662 | -0.06652662
[15 empty] | 19293.5 | 133.0219 | 2328.6936 | 0.23286936 | -665.0547 | -0.06650547
[15 empty] | 19296.9 | 133.0454 | 2329.842 | 0.2329842 | -665.5274 | -0.06655274
[15 empty] | 19300.6 | 133.0709 | 2330.032 | 0.2330032 | -665.8508 | -0.06658508
[15 empty] | 19304.7 | 133.0991 | 2329.1956 | 0.23291956 | -666.2114 | -0.06662114
[15 empty] | 19308.9 | 133.1281 | 2330.896 | 0.2330896 | -666.1492 | -0.06661492
[15 empty] | 19313.9 | 133.1626 | 2330.6577 | 0.23306577 | -666.3109 | -0.06663109
[15 empty] | 19318.9 | 133.197 | 2330.9143 | 0.23309143 | -666.429 | -0.0666429
[15 empty] | 19322.7 | 133.2232 | 2331.6912 | 0.23316912 | -666.8147 | -0.06668147
[15 empty] | 19327.2 | 133.2543 | 2332.5759 | 0.23325759 | -667.0198 | -0.06670198
[15 empty] | 19332.2 | 133.2887 | 2333.1533 | 0.23331533 | -666.8954 | -0.06668954
[15 empty] | 19336.9 | 133.3212 | 2333.0891 | 0.23330891 | -667.8842 | -0.06678842
[15 empty] | 19342 | 133.3563 | 2334.8535 | 0.23348535 | -667.6851 | -0.06676851
[15 empty] | 19346.4 | 133.3867 | 2333.5911 | 0.23335911 | -668.3691 | -0.06683691
[15 empty] | 19351.4 | 133.4211 | 2335.5962 | 0.23355962 | -667.7347 | -0.06677347
[15 empty] | 19354.7 | 133.4439 | 2335.7542 | 0.23357542 | -668.1888 | -0.06681888
[15 empty] | 19359.4 | 133.4763 | 2336.5793 | 0.23365793 | -668.1765 | -0.06681765
[15 empty] | 19363.8 | 133.5066 | 2335.9009 | 0.23359009 | -668.3256 | -0.06683256
[15 empty] | 19367 | 133.5287 | 2337.0996 | 0.23370996 | -668.2696 | -0.06682696
[15 empty] | 19371.2 | 133.5576 | 2337.1406 | 0.23371406 | -668.3256 | -0.06683256
[15 empty] | 19376.3 | 133.5928 | 2338.282 | 0.2338282 | -668.8791 | -0.06688791
[15 empty] | 19380.9 | 133.6245 | 2338.0962 | 0.23380962 | -669.2645 | -0.06692645
[15 empty] | 19383.9 | 133.6452 | 2339.0908 | 0.23390908 | -669.3889 | -0.06693889
[15 empty] | 19388.5 | 133.6769 | 2340.4841 | 0.23404841 | -669.5319 | -0.06695319
[15 empty] | 19393.5 | 133.7114 | 2340.2688 | 0.23402688 | -669.793 | -0.0669793
[15 empty] | 19401.4 | 133.7659 | 2341.4329 | 0.23414329 | -669.7496 | -0.06697496
[15 empty] | 19405.1 | 133.7914 | 2341.1763 | 0.23411763 | -670.1537 | -0.06701537
[15 empty] | 19411.7 | 133.8369 | 2341.332 | 0.2341332 | -670.216 | -0.0670216
[15 empty] | 19416.4 | 133.8693 | 2343.2524 | 0.23432524 | -670.645 | -0.0670645
[15 empty] | 19421.7 | 133.9058 | 2343.1196 | 0.23431196 | -670.9248 | -0.06709248
[15 empty] | 19424.6 | 133.9258 | 2343.1106 | 0.23431106 | -671.36 | -0.067136
[15 empty] | 19428.6 | 133.9534 | 2343.8552 | 0.23438552 | -671.6772 | -0.06716772
[15 empty] | 19433.6 | 133.9879 | 2343.72 | 0.234372 | -671.6399 | -0.06716399
[15 empty] | 19436.4 | 134.0072 | 2344.7627 | 0.23447627 | -672.1311 | -0.06721311
[15 empty] | 19441.4 | 134.0416 | 2345.5144 | 0.23455144 | -672.2928 | -0.06722928
[15 empty] | 19445.2 | 134.0678 | 2345.4204 | 0.23454204 | -672.2617 | -0.06722617
[15 empty] | 19450 | 134.1009 | 2346.6235 | 0.23466235 | -672.5353 | -0.06725353
[15 empty] | 19453.3 | 134.1237 | 2346.1582 | 0.23461582 | -672.5974 | -0.06725974
[15 empty] | 19456.8 | 134.1478 | 2348.0261 | 0.23480261 | -673.0142 | -0.06730142
[15 empty] | 19460.9 | 134.1761 | 2348.4155 | 0.23484155 | -672.9581 | -0.06729581
[15 empty] | 19464.9 | 134.2037 | 2348.1931 | 0.23481931 | -673.1571 | -0.06731571
[15 empty] | 19468.4 | 134.2278 | 2348.8167 | 0.23488167 | -673.6235 | -0.06736235
[15 empty] | 19472.4 | 134.2554 | 2349.2039 | 0.23492039 | -673.6235 | -0.06736235
[15 empty] | 19475.9 | 134.2795 | 2349.1675 | 0.23491675 | -673.6298 | -0.06736298
[15 empty] | 19481.2 | 134.3161 | 2350.116 | 0.2350116 | -673.8847 | -0.06738847
[15 empty] | 19484.4 | 134.3381 | 2350.6477 | 0.23506477 | -674.2764 | -0.06742764
[15 empty] | 19487.8 | 134.3616 | 2351.0349 | 0.23510349 | -674.5127 | -0.06745127
[15 empty] | 19491.5 | 134.3871 | 2351.4016 | 0.23514016 | -674.8113 | -0.06748113
[15 empty] | 19495.9 | 134.4174 | 2352.7192 | 0.23527192 | -674.8174 | -0.06748174
[15 empty] | 19499.4 | 134.4415 | 2352.9392 | 0.23529392 | -675.0288 | -0.06750288
[15 empty] | 19502.4 | 134.4622 | 2353.125 | 0.2353125 | -675.3211 | -0.06753211
[15 empty] | 19506.8 | 134.4926 | 2352.7148 | 0.23527148 | -675.2402 | -0.06752402
[15 empty] | 19511.5 | 134.525 | 2354.0139 | 0.23540139 | -675.4517 | -0.06754517
[15 empty] | 19517 | 134.5629 | 2353.95 | 0.235395 | -675.9181 | -0.06759181
[15 empty] | 19520.6 | 134.5877 | 2355.082 | 0.2355082 | -676.3594 | -0.06763594
[15 empty] | 19526.1 | 134.6256 | 2355.1851 | 0.23551851 | -675.8434 | -0.06758434
[15 empty] | 19530.4 | 134.6553 | 2356.3103 | 0.23563103 | -676.3533 | -0.06763533
[15 empty] | 19534 | 134.6801 | 2356.645 | 0.2356645 | -676.2539 | -0.06762539
[15 empty] | 19538.3 | 134.7097 | 2356.8306 | 0.23568306 | -676.6829 | -0.06766829
[15 empty] | 19541.9 | 134.7346 | 2357.4287 | 0.23574287 | -676.9814 | -0.06769814
[15 empty] | 19550.2 | 134.7918 | 2357.3142 | 0.23573142 | -677.5472 | -0.06775472
[15 empty] | 19556.8 | 134.8373 | 2359.0144 | 0.23590144 | -677.5844 | -0.06775844
[15 empty] | 19564.2 | 134.8883 | 2359.4863 | 0.23594863 | -677.4974 | -0.06774974
[15 empty] | 19570.5 | 134.9317 | 2361.5627 | 0.23615627 | -678.2126 | -0.06782126
[15 empty] | 19575.7 | 134.9676 | 2361.1479 | 0.23611479 | -678.1938 | -0.06781938
[15 empty] | 19581.2 | 135.0055 | 2361.4939 | 0.23614939 | -678.6851 | -0.06786851
[15 empty] | 19586.2 | 135.04 | 2361.8516 | 0.23618516 | -678.9899 | -0.06789899
[15 empty] | 19592.3 | 135.082 | 2362.8003 | 0.23628003 | -678.9153 | -0.06789153
[15 empty] | 19596 | 135.1076 | 2363.939 | 0.2363939 | -679.0831 | -0.06790831
[15 empty] | 19599.9 | 135.1344 | 2364.054 | 0.2364054 | -679.2635 | -0.06792635
[15 empty] | 19603.5 | 135.1593 | 2365.2705 | 0.23652705 | -679.792 | -0.0679792
[15 empty] | 19608.7 | 135.1951 | 2364.6519 | 0.23646519 | -679.593 | -0.0679593
[15 empty] | 19613.5 | 135.2282 | 2366.4348 | 0.23664348 | -680.333 | -0.0680333
[15 empty] | 19616.9 | 135.2517 | 2366.4004 | 0.23664004 | -680.1029 | -0.06801029
[15 empty] | 19621 | 135.2799 | 2365.7681 | 0.23657681 | -680.2707 | -0.06802707
[15 empty] | 19624.9 | 135.3068 | 2367.0742 | 0.23670742 | -680.6066 | -0.06806066
[15 empty] | 19629.2 | 135.3365 | 2366.9895 | 0.23669895 | -680.9114 | -0.06809114
[15 empty] | 19632.5 | 135.3592 | 2367.6951 | 0.23676951 | -681.4397 | -0.06814397
[15 empty] | 19637.3 | 135.3923 | 2368.582 | 0.2368582 | -681.0978 | -0.06810978
[15 empty] | 19641.3 | 135.4199 | 2368.0298 | 0.23680298 | -681.3714 | -0.06813714
[15 empty] | 19645 | 135.4454 | 2370.2 | 0.23702 | -681.5269 | -0.06815269
[15 empty] | 19647.8 | 135.4647 | 2369.6086 | 0.23696086 | -681.9933 | -0.06819933
[15 empty] | 19652.3 | 135.4957 | 2370.8506 | 0.23708506 | -681.757 | -0.0681757
[15 empty] | 19655.6 | 135.5185 | 2371.0134 | 0.23710134 | -682.2171 | -0.06822171
[15 empty] | 19658.6 | 135.5392 | 2371.6941 | 0.23716941 | -682.3663 | -0.06823663
[15 empty] | 19661.4 | 135.5585 | 2371.9622 | 0.23719622 | -682.5715 | -0.06825715
[15 empty] | 19665.1 | 135.584 | 2371.2083 | 0.23712083 | -682.752 | -0.0682752
[15 empty] | 19669.1 | 135.6116 | 2373.0852 | 0.23730852 | -682.6337 | -0.06826337
[15 empty] | 19672.3 | 135.6336 | 2372.4321 | 0.23724321 | -683.4421 | -0.06834421
[15 empty] | 19676.3 | 135.6612 | 2373.9492 | 0.23739492 | -683.1002 | -0.06831002
[15 empty] | 19681.2 | 135.695 | 2373.6145 | 0.23736145 | -682.9445 | -0.06829445
[15 empty] | 19683.4 | 135.7101 | 2374.7788 | 0.23747788 | -683.4856 | -0.06834856
[15 empty] | 19686.9 | 135.7343 | 2374.1807 | 0.23741807 | -683.324 | -0.0683324
[15 empty] | 19691.6 | 135.7667 | 2375.9543 | 0.23759543 | -683.7095 | -0.06837095
[15 empty] | 19695.7 | 135.795 | 2375.4065 | 0.23754065 | -683.8586 | -0.06838586
[15 empty] | 19699 | 135.8177 | 2375.6448 | 0.23756448 | -684.1012 | -0.06841012
[15 empty] | 19702.9 | 135.8446 | 2376.4929 | 0.23764929 | -684.3499 | -0.06843499
[15 empty] | 19707.5 | 135.8763 | 2377.6731 | 0.23776731 | -684.5737 | -0.06845737
[15 empty] | 19710.7 | 135.8984 | 2378.3306 | 0.23783306 | -684.549 | -0.0684549
[15 empty] | 19715.5 | 135.9315 | 2378.6514 | 0.23786514 | -684.6297 | -0.06846297
[15 empty] | 19717.5 | 135.9453 | 2378.5093 | 0.23785093 | -684.6172 | -0.06846172
[15 empty] | 19721.7 | 135.9742 | 2379.7791 | 0.23797791 | -684.5365 | -0.06845365
[15 empty] | 19726.7 | 136.0087 | 2379.5613 | 0.23795613 | -685.1084 | -0.06851084
[15 empty] | 19730.1 | 136.0321 | 2380.0837 | 0.23800837 | -685.2827 | -0.06852827
[15 empty] | 19734.7 | 136.0638 | 2380.698 | 0.2380698 | -685.3696 | -0.06853696
[15 empty] | 19737.3 | 136.0818 | 2380.6704 | 0.23806704 | -685.7055 | -0.06857055
[15 empty] | 19740.9 | 136.1066 | 2381.2319 | 0.23812319 | -685.6496 | -0.06856496
[15 empty] | 19744.2 | 136.1293 | 2381.9058 | 0.23819058 | -685.9542 | -0.06859542
[15 empty] | 19747.6 | 136.1528 | 2383.0469 | 0.23830469 | -686.3834 | -0.06863834
[15 empty] | 19751.6 | 136.1804 | 2382.8176 | 0.23828176 | -686.4517 | -0.06864517
[15 empty] | 19757.5 | 136.221 | 2382.6526 | 0.23826526 | -686.3771 | -0.06863771
[15 empty] | 19760.7 | 136.2431 | 2383.7275 | 0.23837275 | -686.7439 | -0.06867439
[15 empty] | 19765.5 | 136.2762 | 2384.3577 | 0.23843577 | -687.173 | -0.0687173
[15 empty] | 19769.1 | 136.301 | 2383.9063 | 0.23839063 | -687.3347 | -0.06873347
[15 empty] | 19771.5 | 136.3176 | 2385.2605 | 0.23852605 | -687.2165 | -0.06872165
[15 empty] | 19775.8 | 136.3472 | 2384.8345 | 0.23848345 | -687.6953 | -0.06876953
[15 empty] | 19780.7 | 136.381 | 2386.198 | 0.2386198 | -687.6083 | -0.06876083
[15 empty] | 19784.9 | 136.41 | 2386.0579 | 0.23860579 | -688.0062 | -0.06880062
[15 empty] | 19788.6 | 136.4355 | 2386.0168 | 0.23860168 | -688.1865 | -0.06881865
[15 empty] | 19794 | 136.4727 | 2387.4812 | 0.23874812 | -688.3171 | -0.06883171
[15 empty] | 19797.3 | 136.4954 | 2387.9626 | 0.23879626 | -688.0311 | -0.06880311
[15 empty] | 19801.4 | 136.5237 | 2387.9924 | 0.23879924 | -688.8395 | -0.06888395
[15 empty] | 19807.6 | 136.5665 | 2388.9319 | 0.23889319 | -688.9763 | -0.06889763
[15 empty] | 19811.2 | 136.5913 | 2388.5354 | 0.23885354 | -689.4675 | -0.06894675
[15 empty] | 19815.8 | 136.623 | 2390.6255 | 0.23906255 | -689.5484 | -0.06895484
[15 empty] | 19819 | 136.6451 | 2390.6506 | 0.23906506 | -689.766 | -0.0689766
[15 empty] | 19824.6 | 136.6837 | 2391.1318 | 0.23911318 | -689.9962 | -0.06899962
[15 empty] | 19828.2 | 136.7085 | 2390.4419 | 0.23904419 | -689.8033 | -0.06898033
[15 empty] | 19833 | 136.7416 | 2391.3723 | 0.23913723 | -690.2822 | -0.06902822
[15 empty] | 19836.5 | 136.7657 | 2392.667 | 0.2392667 | -690.2385 | -0.06902385
[15 empty] | 19840 | 136.7899 | 2392.5459 | 0.23925459 | -690.5309 | -0.06905309
[15 empty] | 19845.1 | 136.825 | 2393.3064 | 0.23933064 | -690.8853 | -0.06908853
[15 empty] | 19849.3 | 136.854 | 2394.2231 | 0.23942231 | -690.3195 | -0.06903195
[15 empty] | 19853.7 | 136.8843 | 2394.0947 | 0.23940947 | -690.9163 | -0.06909163
[15 empty] | 19858.4 | 136.9167 | 2394.9954 | 0.23949954 | -691.1652 | -0.06911652
[15 empty] | 19862.8 | 136.947 | 2395.0735 | 0.23950735 | -691.5755 | -0.06915755
[15 empty] | 19866.8 | 136.9746 | 2395.7837 | 0.23957837 | -691.9113 | -0.06919113
[15 empty] | 19871.2 | 137.005 | 2396.7715 | 0.23967715 | -691.9921 | -0.06919921
[15 empty] | 19875 | 137.0312 | 2396.939 | 0.2396939 | -692.6326 | -0.06926326
[15 empty] | 19879.4 | 137.0615 | 2398.1509 | 0.23981509 | -692.5144 | -0.06925144
[15 empty] | 19884.8 | 137.0987 | 2398.2725 | 0.23982725 | -692.8315 | -0.06928315
[15 empty] | 19889.9 | 137.1339 | 2398.2517 | 0.23982517 | -692.9995 | -0.06929995
[15 empty] | 19893.9 | 137.1615 | 2399.6912 | 0.23996912 | -693.0741 | -0.06930741
[15 empty] | 19897 | 137.1828 | 2399.8904 | 0.23998904 | -693.2543 | -0.06932543
[15 empty] | 19901.3 | 137.2125 | 2400.5388 | 0.24005388 | -693.6276 | -0.06936276
[15 empty] | 19903.9 | 137.2304 | 2400.8574 | 0.24008574 | -693.8699 | -0.06938699
[15 empty] | 19909.3 | 137.2677 | 2402.2808 | 0.24022808 | -694.038 | -0.0694038
[15 empty] | 19913.1 | 137.2938 | 2401.2747 | 0.24012747 | -694.2119 | -0.06942119
[15 empty] | 19917.1 | 137.3214 | 2401.3982 | 0.24013982 | -694.5539 | -0.06945539
[15 empty] | 19922.4 | 137.358 | 2402.6152 | 0.24026152 | -694.355 | -0.0694355
[15 empty] | 19926.2 | 137.3842 | 2403.1194 | 0.24031194 | -694.3364 | -0.06943364
[15 empty] | 19930.7 | 137.4152 | 2403.3735 | 0.24033735 | -694.9768 | -0.06949768
[15 empty] | 19935.1 | 137.4455 | 2403.2065 | 0.24032065 | -694.9146 | -0.06949146
[15 empty] | 19941.4 | 137.489 | 2403.5295 | 0.24035295 | -694.9272 | -0.06949272
[15 empty] | 19946.2 | 137.5221 | 2404.8977 | 0.24048977 | -695.0142 | -0.06950142
[15 empty] | 19950.6 | 137.5524 | 2404.8428 | 0.24048428 | -695.7976 | -0.06957976
[15 empty] | 19955.5 | 137.5862 | 2405.6653 | 0.24056653 | -695.9468 | -0.06959468
[15 empty] | 19958.9 | 137.6096 | 2407.1343 | 0.24071343 | -696.1583 | -0.06961583
[15 empty] | 19963.6 | 137.642 | 2408.1243 | 0.24081243 | -696.2143 | -0.06962143
[15 empty] | 19968.5 | 137.6758 | 2407.6819 | 0.24076819 | -696.4257 | -0.06964257
[15 empty] | 19972.4 | 137.7027 | 2409.0317 | 0.24090317 | -697.035 | -0.0697035
[15 empty] | 19977.2 | 137.7358 | 2407.9524 | 0.24079524 | -696.9543 | -0.06969543
[15 empty] | 19981.9 | 137.7682 | 2409.3481 | 0.24093481 | -696.9666 | -0.06969666
[15 empty] | 19984.9 | 137.7889 | 2410.613 | 0.2410613 | -697.259 | -0.0697259
[15 empty] | 19989.6 | 137.8213 | 2410.5144 | 0.24105144 | -697.4081 | -0.06974081
[15 empty] | 19992.8 | 137.8434 | 2410.5374 | 0.24105374 | -697.775 | -0.0697775
[15 empty] | 19995.8 | 137.864 | 2411.6948 | 0.24116948 | -698.0859 | -0.06980859
[15 empty] | 20000.2 | 137.8944 | 2412.4897 | 0.24124897 | -698.2538 | -0.06982538
[15 empty] | 20005.9 | 137.9337 | 2412.5127 | 0.24125127 | -698.913 | -0.0698913
[15 empty] | 20008.4 | 137.9509 | 2412.1345 | 0.24121345 | -698.857 | -0.0698857
[15 empty] | 20013.5 | 137.9861 | 2412.8359 | 0.24128359 | -698.857 | -0.0698857
[15 empty] | 20017 | 138.0102 | 2413.3975 | 0.24133975 | -699.1866 | -0.06991866
[15 empty] | 20021.1 | 138.0385 | 2415.2695 | 0.24152695 | -699.2922 | -0.06992922
[15 empty] | 20023.8 | 138.0571 | 2415.1162 | 0.24151162 | -699.2177 | -0.06992177
[15 empty] | 20028.1 | 138.0867 | 2413.8716 | 0.24138716 | -699.995 | -0.0699995
[15 empty] | 20032.5 | 138.1171 | 2416.0327 | 0.24160327 | -699.7214 | -0.06997214
[15 empty] | 20038 | 138.155 | 2415.4299 | 0.24154299 | -700.0819 | -0.07000819
[15 empty] | 20041.7 | 138.1805 | 2416.8645 | 0.24168645 | -700.2624 | -0.07002624
[15 empty] | 20044.8 | 138.2019 | 2416.7637 | 0.24167637 | -700.2747 | -0.07002747
[15 empty] | 20048.8 | 138.2295 | 2417.5752 | 0.24175752 | -700.8033 | -0.07008033
[15 empty] | 20052.7 | 138.2563 | 2417.4558 | 0.24174558 | -700.8344 | -0.07008344
[15 empty] | 20057.8 | 138.2915 | 2417.8066 | 0.24178066 | -700.8593 | -0.07008593
[15 empty] | 20061 | 138.3136 | 2419.0967 | 0.24190967 | -701.3568 | -0.07013568
[15 empty] | 20064.6 | 138.3384 | 2418.7849 | 0.24187849 | -701.0583 | -0.07010583
[15 empty] | 20069 | 138.3687 | 2419.2344 | 0.24192344 | -701.4562 | -0.07014562
[15 empty] | 20073.5 | 138.3998 | 2419.8757 | 0.24198757 | -701.7484 | -0.07017484
[15 empty] | 20076.9 | 138.4232 | 2420.1416 | 0.24201416 | -702.0158 | -0.07020158
[15 empty] | 20082.5 | 138.4618 | 2421.6816 | 0.24216816 | -702.0158 | -0.07020158
[15 empty] | 20089.1 | 138.5073 | 2422.2407 | 0.24222407 | -702.5444 | -0.07025444
[15 empty] | 20093.6 | 138.5383 | 2422.6304 | 0.24226304 | -702.1714 | -0.07021714
[15 empty] | 20100 | 138.5825 | 2423.3752 | 0.24233752 | -703.0853 | -0.07030853
[15 empty] | 20104.7 | 138.6149 | 2424.6333 | 0.24246333 | -703.2222 | -0.07032222
[15 empty] | 20110.5 | 138.6549 | 2424.269 | 0.2424269 | -703.6761 | -0.07036761
[15 empty] | 20114.9 | 138.6852 | 2424.324 | 0.2424324 | -703.9932 | -0.07039932
[15 empty] | 20119.8 | 138.719 | 2425.9236 | 0.24259236 | -703.8005 | -0.07038005
[15 empty] | 20125 | 138.7548 | 2426.7783 | 0.24267783 | -703.9995 | -0.07039995
[15 empty] | 20128.5 | 138.779 | 2425.8984 | 0.24258984 | -704.2918 | -0.07042918
[15 empty] | 20133.7 | 138.8148 | 2427.0029 | 0.24270029 | -704.2543 | -0.07042543
[15 empty] | 20138.3 | 138.8465 | 2428.364 | 0.2428364 | -704.4286 | -0.07044286
[15 empty] | 20142.8 | 138.8776 | 2428.1028 | 0.24281028 | -704.8203 | -0.07048203
[15 empty] | 20146.9 | 138.9058 | 2428.9277 | 0.24289277 | -704.783 | -0.0704783
[15 empty] | 20151.6 | 138.9382 | 2428.6091 | 0.24286091 | -705.1001 | -0.07051001
[15 empty] | 20156 | 138.9686 | 2429.345 | 0.2429345 | -705.3925 | -0.07053925
[15 empty] | 20159.3 | 138.9913 | 2430.752 | 0.2430752 | -705.8773 | -0.07058773
[15 empty] | 20163.6 | 139.021 | 2430.282 | 0.2430282 | -705.9396 | -0.07059396
[15 empty] | 20167.5 | 139.0478 | 2431.0042 | 0.24310042 | -705.8587 | -0.07058587
[15 empty] | 20169.7 | 139.063 | 2431.9871 | 0.24319871 | -706.269 | -0.0706269
[15 empty] | 20174.9 | 139.0989 | 2432.2461 | 0.24322461 | -706.2504 | -0.07062504
[15 empty] | 20176.6 | 139.1106 | 2432.5486 | 0.24325486 | -706.5426 | -0.07065426
[15 empty] | 20181.1 | 139.1416 | 2433.3921 | 0.24333921 | -706.6794 | -0.07066794
[15 empty] | 20185.7 | 139.1733 | 2433.2131 | 0.24332131 | -706.866 | -0.0706866
[15 empty] | 20190.3 | 139.205 | 2433.3416 | 0.24333416 | -707.0898 | -0.07070898
[15 empty] | 20194.3 | 139.2326 | 2433.8389 | 0.24338389 | -707.2764 | -0.07072764
[15 empty] | 20197.5 | 139.2547 | 2434.0474 | 0.24340474 | -707.4815 | -0.07074815
[15 empty] | 20202.2 | 139.2871 | 2434.854 | 0.2434854 | -707.5874 | -0.07075874
[15 empty] | 20206.3 | 139.3154 | 2435.4612 | 0.24354612 | -707.861 | -0.0707861
[15 empty] | 20209.7 | 139.3388 | 2436.2495 | 0.24362495 | -707.8174 | -0.07078174
[15 empty] | 20214.6 | 139.3726 | 2436.6804 | 0.24366804 | -708.9367 | -0.07089367
[15 empty] | 20218.1 | 139.3967 | 2437.9614 | 0.24379614 | -708.5884 | -0.07085884
[15 empty] | 20222.6 | 139.4277 | 2438.3188 | 0.24383188 | -708.601 | -0.0708601
[15 empty] | 20226.4 | 139.4539 | 2437.425 | 0.2437425 | -709.2352 | -0.07092352
[15 empty] | 20229.2 | 139.4732 | 2437.9087 | 0.24379087 | -708.9989 | -0.07089989
[15 empty] | 20232.9 | 139.4988 | 2439.1211 | 0.24391211 | -708.8309 | -0.07088309
[15 empty] | 20236.9 | 139.5263 | 2438.9241 | 0.24389241 | -709.4777 | -0.07094777
[15 empty] | 20241.7 | 139.5594 | 2440.2048 | 0.24402048 | -709.6766 | -0.07096766
[15 empty] | 20245.1 | 139.5829 | 2440.5715 | 0.24405715 | -709.9377 | -0.07099377
[15 empty] | 20249.8 | 139.6153 | 2440.8994 | 0.24408994 | -710.112 | -0.0710112
[15 empty] | 20253 | 139.6373 | 2440.8328 | 0.24408328 | -710.2736 | -0.07102736
[15 empty] | 20256.6 | 139.6622 | 2441.085 | 0.2441085 | -710.7277 | -0.07107277
[15 empty] | 20261.7 | 139.6973 | 2442.8105 | 0.24428105 | -710.8768 | -0.07108768
[15 empty] | 20267 | 139.7339 | 2444.1467 | 0.24441467 | -710.8583 | -0.07108583
[15 empty] | 20270.3 | 139.7566 | 2443.9128 | 0.24439128 | -711.0447 | -0.07110447
[15 empty] | 20275.9 | 139.7952 | 2443.7708 | 0.24437708 | -711.2561 | -0.07112561
[15 empty] | 20279.6 | 139.8207 | 2444.4397 | 0.24444397 | -711.4116 | -0.07114116
[15 empty] | 20284 | 139.8511 | 2445.5652 | 0.24455652 | -711.6477 | -0.07116477
[15 empty] | 20289.2 | 139.8869 | 2445.7942 | 0.24457942 | -711.7287 | -0.07117287
[15 empty] | 20294.1 | 139.9207 | 2446.4314 | 0.24464314 | -712.3816 | -0.07123816
[15 empty] | 20298.5 | 139.951 | 2446.1287 | 0.24461287 | -712.2262 | -0.07122262
[15 empty] | 20304 | 139.989 | 2447.9827 | 0.24479827 | -712.4064 | -0.07124064
[15 empty] | 20308.3 | 140.0186 | 2447.8821 | 0.24478821 | -712.4811 | -0.07124811
[15 empty] | 20312.6 | 140.0483 | 2448.748 | 0.2448748 | -712.9039 | -0.07129039
[15 empty] | 20317.5 | 140.082 | 2448.7964 | 0.24487964 | -713.1154 | -0.07131154
[15 empty] | 20321.4 | 140.1089 | 2448.748 | 0.2448748 | -713.619 | -0.0713619
[15 empty] | 20325.4 | 140.1365 | 2450.0659 | 0.24500659 | -713.986 | -0.0713986
[15 empty] | 20329.3 | 140.1634 | 2449.9102 | 0.24499102 | -713.7931 | -0.07137931
[15 empty] | 20332.1 | 140.1827 | 2450.2354 | 0.24502354 | -713.7122 | -0.07137122
[15 empty] | 20335.5 | 140.2062 | 2450.8245 | 0.24508245 | -714.0978 | -0.07140978
[15 empty] | 20339.6 | 140.2344 | 2451.8992 | 0.24518992 | -714.5143 | -0.07145143
[15 empty] | 20343.2 | 140.2592 | 2452.825 | 0.2452825 | -714.4772 | -0.07144772
[15 empty] | 20346.7 | 140.2834 | 2452.9006 | 0.24529006 | -714.129 | -0.0714129
[15 empty] | 20350.8 | 140.3116 | 2453.343 | 0.2453343 | -714.5143 | -0.07145143
[15 empty] | 20355.1 | 140.3413 | 2453.8401 | 0.24538401 | -714.6264 | -0.07146264
[15 empty] | 20359.7 | 140.373 | 2455.2427 | 0.24552427 | -714.7196 | -0.07147196
[15 empty] | 20362.3 | 140.3909 | 2454.365 | 0.2454365 | -715.2047 | -0.07152047
[15 empty] | 20367 | 140.4233 | 2454.0647 | 0.24540647 | -715.7208 | -0.07157208
[15 empty] | 20370.6 | 140.4482 | 2456.0012 | 0.24560012 | -715.416 | -0.0715416
[15 empty] | 20375.9 | 140.4847 | 2455.7263 | 0.24557263 | -715.7333 | -0.07157333
[15 empty] | 20379.5 | 140.5095 | 2456.95 | 0.245695 | -716.013 | -0.0716013
[15 empty] | 20383.7 | 140.5385 | 2456.998 | 0.2456998 | -715.9757 | -0.07159757
[15 empty] | 20387.7 | 140.5661 | 2458.3159 | 0.24583159 | -716.5479 | -0.07165479
[15 empty] | 20390.5 | 140.5854 | 2458.0339 | 0.24580339 | -716.554 | -0.0716554
[15 empty] | 20395.9 | 140.6226 | 2458.1301 | 0.24581301 | -717.1323 | -0.07171323
[15 empty] | 20400.8 | 140.6564 | 2459.3242 | 0.24593242 | -716.9582 | -0.07169582
[15 empty] | 20404.4 | 140.6812 | 2459.2808 | 0.24592808 | -717.3686 | -0.07173686
[15 empty] | 20409 | 140.7129 | 2458.7695 | 0.24587695 | -717.7045 | -0.07177045
[15 empty] | 20413.9 | 140.7467 | 2460.5066 | 0.24605066 | -718.0277 | -0.07180277
[15 empty] | 20418.5 | 140.7784 | 2461.531 | 0.2461531 | -717.9468 | -0.07179468
[15 empty] | 20422.9 | 140.8087 | 2460.9419 | 0.24609419 | -717.9719 | -0.07179719
[15 empty] | 20427.9 | 140.8432 | 2461.4302 | 0.24614302 | -718.7614 | -0.07187614
[15 empty] | 20431.8 | 140.8701 | 2463.3459 | 0.24633459 | -718.6184 | -0.07186184
[15 empty] | 20435.7 | 140.897 | 2462.4524 | 0.24624524 | -719.0288 | -0.07190288
[15 empty] | 20441 | 140.9335 | 2464.0884 | 0.24640884 | -718.8485 | -0.07188485
[15 empty] | 20446.4 | 140.9708 | 2463.866 | 0.2463866 | -719.4766 | -0.07194766
[15 empty] | 20449.7 | 140.9935 | 2464.5283 | 0.24645283 | -719.4392 | -0.07194392
[15 empty] | 20454.9 | 141.0294 | 2465.5549 | 0.24655549 | -719.6942 | -0.07196942
[15 empty] | 20458.8 | 141.0563 | 2465.1082 | 0.24651082 | -719.862 | -0.0719862
[15 empty] | 20463.4 | 141.088 | 2465.5251 | 0.24655251 | -720.2041 | -0.07202041
[15 empty] | 20466.5 | 141.1093 | 2466.3982 | 0.24663982 | -719.9118 | -0.07199118
[15 empty] | 20471.2 | 141.1418 | 2466.3479 | 0.24663479 | -720.4343 | -0.07204343
[15 empty] | 20474.7 | 141.1659 | 2467.5535 | 0.24675535 | -720.888 | -0.0720888
[15 empty] | 20479.3 | 141.1976 | 2468.3027 | 0.24683027 | -721.2922 | -0.07212922
[15 empty] | 20483.6 | 141.2272 | 2468.6602 | 0.24686602 | -721.3668 | -0.07213668
[15 empty] | 20487.8 | 141.2562 | 2470.042 | 0.2470042 | -721.485 | -0.0721485
[15 empty] | 20490.5 | 141.2748 | 2469.0454 | 0.24690454 | -721.5286 | -0.07215286
[15 empty] | 20494 | 141.299 | 2469.7351 | 0.24697351 | -721.6716 | -0.07216716
[15 empty] | 20499.1 | 141.3341 | 2470.001 | 0.2470001 | -721.9203 | -0.07219203
[15 empty] | 20502.4 | 141.3569 | 2470.592 | 0.2470592 | -722.0508 | -0.07220508
[15 empty] | 20507 | 141.3886 | 2471.6921 | 0.24716921 | -722.3991 | -0.07223991
[15 empty] | 20509.7 | 141.4072 | 2471.9006 | 0.24719006 | -722.455 | -0.0722455
[15 empty] | 20514.7 | 141.4417 | 2472.5813 | 0.24725813 | -722.9464 | -0.07229464
[15 empty] | 20518.6 | 141.4686 | 2472.7532 | 0.24727532 | -723.2883 | -0.07232883
[15 empty] | 20523.4 | 141.5017 | 2473.3926 | 0.24733926 | -723.4126 | -0.07234126
[15 empty] | 20528.7 | 141.5382 | 2474.4971 | 0.24744971 | -723.7485 | -0.07237485
[15 empty] | 20533.6 | 141.572 | 2474.5269 | 0.24745269 | -723.4003 | -0.07234003
[15 empty] | 20537.4 | 141.5982 | 2474.1487 | 0.24741487 | -723.6738 | -0.07236738
[15 empty] | 20541.8 | 141.6285 | 2475.4526 | 0.24754526 | -723.9786 | -0.07239786
[15 empty] | 20546 | 141.6575 | 2476.2639 | 0.24762639 | -724.2272 | -0.07242272
[15 empty] | 20550.3 | 141.6871 | 2476.9263 | 0.24769263 | -724.2894 | -0.07242894
[15 empty] | 20554.7 | 141.7175 | 2477.3799 | 0.24773799 | -724.5444 | -0.07245444
[15 empty] | 20558.6 | 141.7443 | 2478.395 | 0.2478395 | -724.7682 | -0.07247682
[15 empty] | 20561.6 | 141.765 | 2477.5632 | 0.24775632 | -725.2285 | -0.07252285
[15 empty] | 20566.2 | 141.7967 | 2478.5256 | 0.24785256 | -725.4337 | -0.07254337
[15 empty] | 20569.2 | 141.8174 | 2478.0767 | 0.24780767 | -725.4958 | -0.07254958
[15 empty] | 20574.5 | 141.854 | 2479.2729 | 0.24792729 | -725.757 | -0.0725757
[15 empty] | 20578.4 | 141.8809 | 2480.2971 | 0.24802971 | -726.2232 | -0.07262232
[15 empty] | 20582.2 | 141.9071 | 2481.0557 | 0.24810557 | -726.4844 | -0.07264844
[15 empty] | 20584.7 | 141.9243 | 2480.7168 | 0.24807168 | -726.5466 | -0.07265466
[15 empty] | 20589.2 | 141.9553 | 2481.4087 | 0.24814087 | -726.559 | -0.0726559
[15 empty] | 20594.4 | 141.9912 | 2482.0115 | 0.24820115 | -726.7394 | -0.07267394
[15 empty] | 20598 | 142.016 | 2483.0083 | 0.24830083 | -727.1001 | -0.07271001
[15 empty] | 20602.7 | 142.0484 | 2482.3093 | 0.24823093 | -727.3676 | -0.07273676
[15 empty] | 20606.7 | 142.076 | 2483.9912 | 0.24839912 | -727.7779 | -0.07277779
[15 empty] | 20610.3 | 142.1008 | 2484.7336 | 0.24847336 | -728.1385 | -0.07281385
[15 empty] | 20613.7 | 142.1242 | 2484.177 | 0.2484177 | -728.3375 | -0.07283375
[15 empty] | 20617.3 | 142.1491 | 2485.0203 | 0.24850203 | -728.2007 | -0.07282007
[15 empty] | 20621.9 | 142.1808 | 2484.9058 | 0.24849058 | -728.3934 | -0.07283934
[15 empty] | 20625.1 | 142.2028 | 2487.2981 | 0.24872981 | -728.2068 | -0.07282068
[15 empty] | 20630.8 | 142.2421 | 2486.5947 | 0.24865947 | -728.3064 | -0.07283064
[15 empty] | 20635.3 | 142.2732 | 2487.1309 | 0.24871309 | -728.7728 | -0.07287728
[15 empty] | 20638.8 | 142.2973 | 2487.3945 | 0.24873945 | -729.3634 | -0.07293634
[15 empty] | 20643.8 | 142.3318 | 2488.3567 | 0.24883567 | -729.2266 | -0.07292266
[15 empty] | 20648 | 142.3607 | 2489.2759 | 0.24892759 | -729.407 | -0.0729407
[15 empty] | 20652.2 | 142.3897 | 2488.3567 | 0.24883567 | -729.9604 | -0.07299604
[15 empty] | 20656.4 | 142.4186 | 2489.3215 | 0.24893215 | -730.0289 | -0.07300289
[15 empty] | 20660.2 | 142.4448 | 2489.9907 | 0.24899907 | -729.8671 | -0.07298671
[15 empty] | 20664 | 142.471 | 2489.6746 | 0.24896746 | -730.5014 | -0.07305014
[15 empty] | 20668.5 | 142.5021 | 2491.5537 | 0.24915537 | -730.9181 | -0.07309181
[15 empty] | 20673.3 | 142.5352 | 2491.3567 | 0.24913567 | -730.1158 | -0.07301158
[15 empty] | 20677.3 | 142.5627 | 2490.5823 | 0.24905823 | -730.7501 | -0.07307501
[15 empty] | 20681.3 | 142.5903 | 2492.145 | 0.2492145 | -731.2289 | -0.07312289
[15 empty] | 20685.5 | 142.6193 | 2493.7217 | 0.24937217 | -731.1667 | -0.07311667
[15 empty] | 20689.6 | 142.6475 | 2493.9714 | 0.24939714 | -731.5709 | -0.07315709
[15 empty] | 20694.4 | 142.6806 | 2493.708 | 0.2493708 | -731.6767 | -0.07316767
[15 empty] | 20697.7 | 142.7034 | 2494.707 | 0.2494707 | -731.7327 | -0.07317327
[15 empty] | 20701.7 | 142.731 | 2495.5366 | 0.24955366 | -732.6779 | -0.07326779
[15 empty] | 20705.1 | 142.7544 | 2495.5161 | 0.24955161 | -732.6281 | -0.07326281
[15 empty] | 20708.8 | 142.7799 | 2496.5427 | 0.24965427 | -732.6281 | -0.07326281
[15 empty] | 20714.1 | 142.8165 | 2496.7097 | 0.24967097 | -733.1628 | -0.07331628
[15 empty] | 20718 | 142.8434 | 2496.2356 | 0.24962356 | -733.1442 | -0.07331442
[15 empty] | 20721.1 | 142.8647 | 2496.7649 | 0.24967649 | -733.7287 | -0.07337287
[15 empty] | 20724.9 | 142.8909 | 2497.6543 | 0.24976543 | -733.5795 | -0.07335795
[15 empty] | 20729 | 142.9192 | 2498.5959 | 0.24985959 | -733.6043 | -0.07336043
[15 empty] | 20733.1 | 142.9475 | 2498.6211 | 0.24986211 | -734.108 | -0.0734108
[15 empty] | 20736.5 | 142.9709 | 2498.8022 | 0.24988022 | -734.6365 | -0.07346365
[15 empty] | 20743 | 143.0157 | 2498.9307 | 0.24989307 | -734.2944 | -0.07342944
[15 empty] | 20751 | 143.0709 | 2500.1794 | 0.25001794 | -734.3754 | -0.07343754
[15 empty] | 20757.6 | 143.1164 | 2501.9714 | 0.25019714 | -734.7609 | -0.07347609
[15 empty] | 20765.6 | 143.1715 | 2502.5603 | 0.25025603 | -735.2149 | -0.07352149
[15 empty] | 20770.8 | 143.2074 | 2503.0439 | 0.25030439 | -735.6253 | -0.07356253
[15 empty] | 20777.8 | 143.2557 | 2504.1348 | 0.25041348 | -735.8491 | -0.07358491
[15 empty] | 20783 | 143.2915 | 2504.167 | 0.2504167 | -735.8615 | -0.07358615
[15 empty] | 20789.5 | 143.3363 | 2504.5176 | 0.25045176 | -736.7321 | -0.07367321
[15 empty] | 20794.1 | 143.368 | 2505.5144 | 0.25055144 | -736.9187 | -0.07369187
[15 empty] | 20799.5 | 143.4053 | 2505.2646 | 0.25052646 | -736.9063 | -0.07369063
[15 empty] | 20804.4 | 143.4391 | 2506.8091 | 0.25068091 | -736.9434 | -0.07369434
[15 empty] | 20808.7 | 143.4687 | 2506.8894 | 0.25068894 | -737.1238 | -0.07371238
[15 empty] | 20813 | 143.4983 | 2507.5081 | 0.25075081 | -737.5902 | -0.07375902
[15 empty] | 20817 | 143.5259 | 2508.0327 | 0.25080327 | -737.8079 | -0.07378079
[15 empty] | 20820.8 | 143.5521 | 2509.2339 | 0.25092339 | -738.2866 | -0.07382866
[15 empty] | 20824.2 | 143.5756 | 2508.6768 | 0.25086768 | -738.4297 | -0.07384297
[15 empty] | 20827.8 | 143.6004 | 2510.6843 | 0.25106843 | -738.1809 | -0.07381809
[15 empty] | 20831.5 | 143.6259 | 2510.1343 | 0.25101343 | -738.4733 | -0.07384733
[15 empty] | 20834.8 | 143.6486 | 2510.9456 | 0.25109456 | -738.7654 | -0.07387654
[15 empty] | 20839.9 | 143.6838 | 2511.6492 | 0.25116492 | -739.0701 | -0.07390701
[15 empty] | 20842.5 | 143.7017 | 2511.3467 | 0.25113467 | -739.0016 | -0.07390016
[15 empty] | 20847.8 | 143.7383 | 2511.4543 | 0.25114543 | -739.3748 | -0.07393748
[15 empty] | 20852.1 | 143.7679 | 2512.6553 | 0.25126553 | -739.6234 | -0.07396234
[15 empty] | 20854.3 | 143.7831 | 2513.2671 | 0.25132671 | -739.7479 | -0.07397479
[15 empty] | 20857.9 | 143.8079 | 2513.4849 | 0.25134849 | -740.1769 | -0.07401769
[15 empty] | 20860.3 | 143.8245 | 2514.0874 | 0.25140874 | -740.0029 | -0.07400029
[15 empty] | 20865.4 | 143.8596 | 2513.9797 | 0.25139797 | -740.4941 | -0.07404941
[15 empty] | 20869.1 | 143.8851 | 2515.2378 | 0.25152378 | -740.662 | -0.0740662
[15 empty] | 20871.9 | 143.9044 | 2515.0293 | 0.25150293 | -740.5563 | -0.07405563
[15 empty] | 20876.1 | 143.9334 | 2515.1233 | 0.25151233 | -740.7801 | -0.07407801
[15 empty] | 20880.1 | 143.961 | 2516.198 | 0.2516198 | -741.3895 | -0.07413895
[15 empty] | 20884 | 143.9879 | 2516.4363 | 0.25164363 | -741.2279 | -0.07412279
[15 empty] | 20886.5 | 144.0051 | 2516.3767 | 0.25163767 | -741.7626 | -0.07417626
[15 empty] | 20890 | 144.0292 | 2517.2178 | 0.25172178 | -741.806 | -0.0741806
[15 empty] | 20894.4 | 144.0596 | 2517.2683 | 0.25172683 | -742.0424 | -0.07420424
[15 empty] | 20897.9 | 144.0837 | 2517.6028 | 0.25176028 | -742.0735 | -0.07420735
[15 empty] | 20901.4 | 144.1078 | 2519.1106 | 0.25191106 | -742.4279 | -0.07424279
[15 empty] | 20905.7 | 144.1375 | 2519.6724 | 0.25196724 | -742.5275 | -0.07425275
[15 empty] | 20908.8 | 144.1589 | 2519.5164 | 0.25195164 | -743.0622 | -0.07430622
[15 empty] | 20913.6 | 144.1919 | 2520.6919 | 0.25206919 | -743.0436 | -0.07430436
[15 empty] | 20916.9 | 144.2147 | 2521.157 | 0.2521157 | -743.1928 | -0.07431928
[15 empty] | 20920.6 | 144.2402 | 2519.8806 | 0.25198806 | -743.0684 | -0.07430684
[15 empty] | 20923.1 | 144.2574 | 2521.9043 | 0.25219043 | -743.7462 | -0.07437462
[15 empty] | 20926.4 | 144.2802 | 2522.1152 | 0.25221152 | -743.5099 | -0.07435099
[15 empty] | 20930 | 144.305 | 2522.7407 | 0.25227407 | -743.7773 | -0.07437773
[15 empty] | 20933.7 | 144.3305 | 2522.4063 | 0.25224063 | -743.7897 | -0.07437897
[15 empty] | 20938.1 | 144.3609 | 2522.729 | 0.2522729 | -744.4427 | -0.07444427
[15 empty] | 20941.4 | 144.3836 | 2524.2258 | 0.25242258 | -744.3121 | -0.07443121
[15 empty] | 20944.7 | 144.4064 | 2523.7971 | 0.25237971 | -744.4115 | -0.07444115
[15 empty] | 20949.9 | 144.4422 | 2524.9131 | 0.25249131 | -745.1639 | -0.07451639
[15 empty] | 20954.1 | 144.4712 | 2524.8535 | 0.25248535 | -745.4374 | -0.07454374
[15 empty] | 20959 | 144.505 | 2525.6716 | 0.25256716 | -745.3443 | -0.07453443
[15 empty] | 20964 | 144.5394 | 2525.5571 | 0.25255571 | -745.4998 | -0.07454998
[15 empty] | 20968.3 | 144.5691 | 2526.5906 | 0.25265906 | -745.7547 | -0.07457547
[15 empty] | 20972.4 | 144.5974 | 2527.5942 | 0.25275942 | -746.165 | -0.0746165
[15 empty] | 20975.8 | 144.6208 | 2527.4316 | 0.25274316 | -745.9599 | -0.07459599
[15 empty] | 20979.4 | 144.6456 | 2527.2573 | 0.25272573 | -745.9785 | -0.07459785
[15 empty] | 20982.6 | 144.6677 | 2528.8777 | 0.25288777 | -745.8355 | -0.07458355
[15 empty] | 20987.6 | 144.7022 | 2529.9158 | 0.25299158 | -746.1216 | -0.07461216
[15 empty] | 20991.2 | 144.727 | 2528.6897 | 0.25286897 | -747.303 | -0.0747303
[15 empty] | 20995.6 | 144.7573 | 2529.9822 | 0.25299822 | -747.1166 | -0.07471166
[15 empty] | 20999.6 | 144.7849 | 2530.5 | 0.25305 | -747.4274 | -0.07474274
[15 empty] | 21003.2 | 144.8097 | 2531.9807 | 0.25319807 | -747.7321 | -0.07477321
[15 empty] | 21007 | 144.8359 | 2532.1775 | 0.25321775 | -747.8564 | -0.07478564
[15 empty] | 21011.8 | 144.869 | 2532.3611 | 0.25323611 | -748.1238 | -0.07481238
[15 empty] | 21015.2 | 144.8924 | 2532.9063 | 0.25329063 | -747.9932 | -0.07479932
[15 empty] | 21018.1 | 144.9124 | 2532.6384 | 0.25326384 | -748.3849 | -0.07483849
[15 empty] | 21023.7 | 144.951 | 2533.8528 | 0.25338528 | -748.2794 | -0.07482794
[15 empty] | 21027.7 | 144.9786 | 2534.1509 | 0.25341509 | -748.6213 | -0.07486213
[15 empty] | 21032.1 | 145.009 | 2534.4373 | 0.25344373 | -748.5031 | -0.07485031
[15 empty] | 21036.2 | 145.0372 | 2535.3928 | 0.25353928 | -748.6898 | -0.07486898
[15 empty] | 21041 | 145.0703 | 2536.0161 | 0.25360161 | -748.6462 | -0.07486462
[15 empty] | 21044.9 | 145.0972 | 2536.7012 | 0.25367012 | -749.1933 | -0.07491933
[15 empty] | 21048.1 | 145.1193 | 2536.6577 | 0.25366577 | -749.6908 | -0.07496908
[15 empty] | 21051.7 | 145.1441 | 2537.0129 | 0.25370129 | -749.5728 | -0.07495728
[15 empty] | 21057.1 | 145.1813 | 2537.6316 | 0.25376316 | -749.7593 | -0.07497593
[15 empty] | 21062.2 | 145.2165 | 2537.9136 | 0.25379136 | -750.3375 | -0.07503375
[15 empty] | 21064.8 | 145.2344 | 2539.1946 | 0.25391946 | -750.0825 | -0.07500825
[15 empty] | 21069.1 | 145.2641 | 2539.1465 | 0.25391465 | -750.4494 | -0.07504494
[15 empty] | 21074.2 | 145.2992 | 2538.0396 | 0.25380396 | -750.8536 | -0.07508536
[15 empty] | 21079.1 | 145.333 | 2539.5957 | 0.25395957 | -750.9033 | -0.07509033
[15 empty] | 21083.8 | 145.3654 | 2540.2329 | 0.25402329 | -751.1768 | -0.07511768
[15 empty] | 21087.7 | 145.3923 | 2542.0798 | 0.25420798 | -751.2703 | -0.07512703
[15 empty] | 21092.1 | 145.4226 | 2541.4175 | 0.25414175 | -751.5811 | -0.07515811
[15 empty] | 21095.3 | 145.4447 | 2543.0171 | 0.25430171 | -751.9418 | -0.07519418
[15 empty] | 21099.9 | 145.4764 | 2543.0171 | 0.25430171 | -752.1657 | -0.07521657
[15 empty] | 21105 | 145.5116 | 2543.4021 | 0.25434021 | -752.4205 | -0.07524205
[15 empty] | 21109.8 | 145.5447 | 2544.0598 | 0.25440598 | -752.5824 | -0.07525824
[15 empty] | 21113.5 | 145.5702 | 2544.3118 | 0.25443118 | -752.7004 | -0.07527004
[15 empty] | 21117.2 | 145.5957 | 2543.3748 | 0.25433748 | -752.8309 | -0.07528309
[15 empty] | 21121.3 | 145.624 | 2544.5251 | 0.25445251 | -752.8621 | -0.07528621
[15 empty] | 21125.8 | 145.655 | 2544.9375 | 0.25449375 | -753.1793 | -0.07531793
[15 empty] | 21130.6 | 145.6881 | 2544.9741 | 0.25449741 | -753.6146 | -0.07536146
[15 empty] | 21135.7 | 145.7232 | 2546.3171 | 0.25463171 | -753.6393 | -0.07536393
[15 empty] | 21141.1 | 145.7605 | 2547.009 | 0.2547009 | -753.9254 | -0.07539254
[15 empty] | 21148.3 | 145.8101 | 2547.6531 | 0.25476531 | -754.342 | -0.0754342
[15 empty] | 21154.2 | 145.8508 | 2547.5042 | 0.25475042 | -754.6777 | -0.07546777
[15 empty] | 21159.9 | 145.8901 | 2549.4246 | 0.25494246 | -754.8521 | -0.07548521
[15 empty] | 21165.1 | 145.926 | 2550.2334 | 0.25502334 | -754.8705 | -0.07548705
[15 empty] | 21169.2 | 145.9542 | 2550.3459 | 0.25503459 | -755.5733 | -0.07555733
[15 empty] | 21174.2 | 145.9887 | 2550.5725 | 0.25505725 | -755.3867 | -0.07553867
[15 empty] | 21178.3 | 146.017 | 2551.9019 | 0.25519019 | -756.0955 | -0.07560955
[15 empty] | 21182.7 | 146.0473 | 2550.2725 | 0.25502725 | -755.6975 | -0.07556975
[15 empty] | 21187.2 | 146.0783 | 2552.9766 | 0.25529766 | -755.822 | -0.0755822
[15 empty] | 21192.3 | 146.1135 | 2552.752 | 0.2552752 | -756.4437 | -0.07564437
[15 empty] | 21196.8 | 146.1445 | 2553.6458 | 0.25536458 | -756.7298 | -0.07567298
[15 empty] | 21200.1 | 146.1673 | 2553.7764 | 0.25537764 | -756.8666 | -0.07568666
[15 empty] | 21204.1 | 146.1948 | 2554.8167 | 0.25548167 | -757.0034 | -0.07570034
[15 empty] | 21208.3 | 146.2238 | 2555.4678 | 0.25554678 | -757.0717 | -0.07570717
[15 empty] | 21212 | 146.2493 | 2555.3713 | 0.25553713 | -757.2895 | -0.07572895
[15 empty] | 21215.4 | 146.2728 | 2556.1299 | 0.25561299 | -757.4387 | -0.07574387
[15 empty] | 21220.3 | 146.3065 | 2556.8633 | 0.25568633 | -757.7186 | -0.07577186
[15 empty] | 21223.3 | 146.3272 | 2556.1482 | 0.25561482 | -757.8428 | -0.07578428
[15 empty] | 21228.2 | 146.361 | 2558.064 | 0.2558064 | -757.818 | -0.0757818
[15 empty] | 21231.6 | 146.3844 | 2557.2437 | 0.25572437 | -758.4211 | -0.07584211
[15 empty] | 21235.6 | 146.412 | 2557.3535 | 0.25573535 | -758.216 | -0.0758216
[15 empty] | 21239.6 | 146.4396 | 2558.7493 | 0.25587493 | -758.7383 | -0.07587383
[15 empty] | 21243.6 | 146.4672 | 2557.9678 | 0.25579678 | -758.7321 | -0.07587321
[15 empty] | 21247.2 | 146.492 | 2559.8101 | 0.25598101 | -758.7197 | -0.07587197
[15 empty] | 21251.3 | 146.5203 | 2559.8171 | 0.25598171 | -759.0927 | -0.07590927
[15 empty] | 21254.3 | 146.541 | 2560.9858 | 0.25609858 | -759.4845 | -0.07594845
[15 empty] | 21258.3 | 146.5685 | 2560.5229 | 0.25605229 | -759.6026 | -0.07596026
[15 empty] | 21261.6 | 146.5913 | 2561.5061 | 0.25615061 | -759.6897 | -0.07596897
[15 empty] | 21265.2 | 146.6161 | 2560.8071 | 0.25608071 | -759.9198 | -0.07599198
[15 empty] | 21268.2 | 146.6368 | 2562.8259 | 0.25628259 | -759.5529 | -0.07595529
[15 empty] | 21271.1 | 146.6568 | 2562.9912 | 0.25629912 | -760.0876 | -0.07600876
[15 empty] | 21275.2 | 146.6851 | 2564.8127 | 0.25648127 | -760.2494 | -0.07602494
[15 empty] | 21279.5 | 146.7147 | 2563.6555 | 0.25636555 | -760.299 | -0.0760299
[15 empty] | 21281.4 | 146.7278 | 2564.5012 | 0.25645012 | -760.6722 | -0.07606722
[15 empty] | 21286.6 | 146.7637 | 2565.0444 | 0.25650444 | -760.8588 | -0.07608588
[15 empty] | 21290.7 | 146.7919 | 2565.0923 | 0.25650923 | -760.896 | -0.0760896
[15 empty] | 21293.9 | 146.814 | 2565.0879 | 0.25650879 | -761.0141 | -0.07610141
[15 empty] | 21299.7 | 146.854 | 2565.7043 | 0.25657043 | -761.3935 | -0.07613935
[15 empty] | 21303.3 | 146.8788 | 2567.1963 | 0.25671963 | -761.1509 | -0.07611509
[15 empty] | 21307 | 146.9043 | 2566.6829 | 0.25666829 | -761.6359 | -0.07616359
[15 empty] | 21311.1 | 146.9326 | 2567.2739 | 0.25672739 | -761.7354 | -0.07617354
[15 empty] | 21315.3 | 146.9615 | 2568.5024 | 0.25685024 | -761.437 | -0.0761437
[15 empty] | 21319.7 | 146.9919 | 2568.908 | 0.2568908 | -762.463 | -0.0762463
[15 empty] | 21322.5 | 147.0112 | 2569.7192 | 0.25697192 | -762.4196 | -0.07624196
[15 empty] | 21327.3 | 147.0443 | 2569.6553 | 0.25696553 | -762.8361 | -0.07628361
[15 empty] | 21331.8 | 147.0753 | 2570.8057 | 0.25708057 | -762.5688 | -0.07625688
[15 empty] | 21336 | 147.1042 | 2570.2991 | 0.25702991 | -762.8921 | -0.07628921
[15 empty] | 21339.3 | 147.127 | 2570.5969 | 0.25705969 | -762.9171 | -0.07629171
[15 empty] | 21344.2 | 147.1608 | 2571.8965 | 0.25718965 | -762.9605 | -0.07629605
[15 empty] | 21348.2 | 147.1884 | 2572.3296 | 0.25723296 | -763.2776 | -0.07632776
[15 empty] | 21352.3 | 147.2166 | 2573.3721 | 0.25733721 | -763.091 | -0.0763091
[15 empty] | 21356.3 | 147.2442 | 2572.137 | 0.2572137 | -763.1781 | -0.07631781
[15 empty] | 21360.6 | 147.2739 | 2573.8557 | 0.25738557 | -763.2341 | -0.07632341
[15 empty] | 21364.9 | 147.3035 | 2574.3552 | 0.25743552 | -763.5388 | -0.07635388
[15 empty] | 21368.4 | 147.3276 | 2575.0015 | 0.25750015 | -763.856 | -0.0763856
[15 empty] | 21373.8 | 147.3649 | 2574.4927 | 0.25744927 | -763.5014 | -0.07635014
[15 empty] | 21377.9 | 147.3931 | 2575.084 | 0.2575084 | -763.7875 | -0.07637875
[15 empty] | 21382.4 | 147.4242 | 2575.3359 | 0.25753359 | -763.856 | -0.0763856
[15 empty] | 21386.3 | 147.451 | 2576.5942 | 0.25765942 | -763.7003 | -0.07637003
[15 empty] | 21390.6 | 147.4807 | 2577.3 | 0.25773 | -763.6072 | -0.07636072
[15 empty] | 21394.9 | 147.5103 | 2577.9578 | 0.25779578 | -763.4206 | -0.07634206
[15 empty] | 21399.6 | 147.5427 | 2577.8247 | 0.25778247 | -763.5885 | -0.07635885
[15 empty] | 21402.3 | 147.5614 | 2577.623 | 0.2577623 | -763.259 | -0.0763259
[15 empty] | 21404.2 | 147.5745 | 2579.2869 | 0.25792869 | -762.6309 | -0.07626309
[15 empty] | 21410.2 | 147.6158 | 2578.5811 | 0.25785811 | -761.9655 | -0.07619655
[15 empty] | 21414.7 | 147.6469 | 2579.4014 | 0.25794014 | -761.4246 | -0.07614246
[15 empty] | 21418 | 147.6696 | 2580.1714 | 0.25801714 | -761.7292 | -0.07617292
[15 empty] | 21422.7 | 147.702 | 2580.9277 | 0.25809277 | -760.9705 | -0.07609705
[15 empty] | 21427.1 | 147.7323 | 2581.0605 | 0.25810605 | -760.6349 | -0.07606349
[15 empty] | 21430.8 | 147.7579 | 2582.0393 | 0.25820393 | -760.7841 | -0.07607841
[15 empty] | 21434.4 | 147.7827 | 2581.8765 | 0.25818765 | -761.1385 | -0.07611385
[15 empty] | 21438.8 | 147.813 | 2583.8291 | 0.25838291 | -761.1199 | -0.07611199
[15 empty] | 21442.8 | 147.8406 | 2582.9626 | 0.25829626 | -760.7841 | -0.07607841
[15 empty] | 21446.7 | 147.8675 | 2583.6846 | 0.25836846 | -761.2441 | -0.07612441
[15 empty] | 21451.1 | 147.8978 | 2584.3469 | 0.25843469 | -761.2815 | -0.07612815
[15 empty] | 21455.5 | 147.9282 | 2585.6326 | 0.25856326 | -761.1324 | -0.07611324
[15 empty] | 21459.4 | 147.955 | 2585.793 | 0.2585793 | -761.2007 | -0.07612007
[15 empty] | 21464.5 | 147.9902 | 2585.738 | 0.2585738 | -761.6733 | -0.07616733
[15 empty] | 21467.5 | 148.0109 | 2586.4985 | 0.25864985 | -761.1447 | -0.07611447
[15 empty] | 21470.8 | 148.0336 | 2585.8228 | 0.25858228 | -761.7542 | -0.07617542
[15 empty] | 21473.8 | 148.0543 | 2587.2917 | 0.25872917 | -761.4557 | -0.07614557
[15 empty] | 21479.3 | 148.0923 | 2588.5154 | 0.25885154 | -761.6547 | -0.07616547
[15 empty] | 21483.6 | 148.1219 | 2588.1921 | 0.25881921 | -761.7789 | -0.07617789
[15 empty] | 21487.1 | 148.146 | 2588.8201 | 0.25888201 | -762.1396 | -0.07621396
[15 empty] | 21490.6 | 148.1702 | 2588.6895 | 0.25886895 | -762.4257 | -0.07624257
[15 empty] | 21495.3 | 148.2026 | 2589.7549 | 0.25897549 | -762.4567 | -0.07624567
[15 empty] | 21499.1 | 148.2288 | 2589.5879 | 0.25895879 | -762.8672 | -0.07628672
[15 empty] | 21503.8 | 148.2612 | 2590.3188 | 0.25903188 | -762.9232 | -0.07629232
[15 empty] | 21507.8 | 148.2887 | 2591.5999 | 0.25915999 | -762.9171 | -0.07629171
[15 empty] | 21512.2 | 148.3191 | 2592.1064 | 0.25921064 | -763.1968 | -0.07631968
[15 empty] | 21517.7 | 148.357 | 2592.1453 | 0.25921453 | -763.3086 | -0.07633086
[15 empty] | 21525.4 | 148.4101 | 2592.2874 | 0.25922874 | -763.6196 | -0.07636196
[15 empty] | 21533.6 | 148.4666 | 2593.1514 | 0.25931514 | -764.1668 | -0.07641668
[15 empty] | 21539.2 | 148.5052 | 2594.2742 | 0.25942742 | -764.1481 | -0.07641481
[15 empty] | 21547.5 | 148.5625 | 2595.7205 | 0.25957205 | -764.3409 | -0.07643409
[15 empty] | 21553.3 | 148.6025 | 2596.481 | 0.2596481 | -764.7264 | -0.07647264
[15 empty] | 21558.8 | 148.6404 | 2596.3916 | 0.25963916 | -764.8693 | -0.07648693
[15 empty] | 21564.4 | 148.679 | 2596.8752 | 0.25968752 | -765.5037 | -0.07655037
[15 empty] | 21569.3 | 148.7128 | 2598.2366 | 0.25982366 | -765.1182 | -0.07651182
[15 empty] | 21573.9 | 148.7445 | 2598.7222 | 0.25987222 | -765.7089 | -0.07657089
[15 empty] | 21578.1 | 148.7734 | 2599.1028 | 0.25991028 | -766.1006 | -0.07661006
[15 empty] | 21582.5 | 148.8038 | 2599.2402 | 0.25992402 | -766.2437 | -0.07662437
[15 empty] | 21586.9 | 148.8341 | 2600.166 | 0.2600166 | -766.5794 | -0.07665794
[15 empty] | 21590.3 | 148.8576 | 2599.9255 | 0.25999255 | -766.5173 | -0.07665173
[15 empty] | 21593.9 | 148.8824 | 2601.4263 | 0.26014263 | -766.7535 | -0.07667535
[15 empty] | 21598.4 | 148.9134 | 2602.0381 | 0.26020381 | -767.0148 | -0.07670148
[15 empty] | 21602.8 | 148.9437 | 2602.1643 | 0.26021643 | -767.2012 | -0.07672012
[15 empty] | 21607.1 | 148.9734 | 2603.145 | 0.2603145 | -767.0273 | -0.07670273
[15 empty] | 21610.4 | 148.9961 | 2602.8564 | 0.26028564 | -767.9786 | -0.07679786
[15 empty] | 21613 | 149.0141 | 2603.365 | 0.2603365 | -767.6489 | -0.07676489
[15 empty] | 21618 | 149.0485 | 2603.0786 | 0.26030786 | -767.6738 | -0.07676738
[15 empty] | 21621.3 | 149.0713 | 2604.2358 | 0.26042358 | -768.3704 | -0.07683704
[15 empty] | 21625.6 | 149.1009 | 2605.0725 | 0.26050725 | -768.6439 | -0.07686439
[15 empty] | 21628.9 | 149.1237 | 2604.708 | 0.2604708 | -768.6626 | -0.07686626
[15 empty] | 21633.3 | 149.154 | 2605.5903 | 0.26055903 | -768.3578 | -0.07683578
[15 empty] | 21636.4 | 149.1754 | 2606.2664 | 0.26062664 | -769.129 | -0.0769129
[15 empty] | 21640.7 | 149.205 | 2607.4902 | 0.26074902 | -769.0294 | -0.07690294
[15 empty] | 21643.1 | 149.2216 | 2606.9263 | 0.26069263 | -769.0792 | -0.07690792
[15 empty] | 21646.3 | 149.2437 | 2607.4832 | 0.26074832 | -769.645 | -0.0769645
[15 empty] | 21650.3 | 149.2712 | 2608.3311 | 0.26083311 | -769.5704 | -0.07695704
[15 empty] | 21652.5 | 149.2864 | 2608.748 | 0.2608748 | -769.6887 | -0.07696887
[15 empty] | 21657.2 | 149.3188 | 2609.3259 | 0.26093259 | -769.9932 | -0.07699932
[15 empty] | 21659.8 | 149.3367 | 2610.2056 | 0.26102056 | -770.3104 | -0.07703104
[15 empty] | 21663.8 | 149.3643 | 2609.9834 | 0.26099834 | -770.1176 | -0.07701176
[15 empty] | 21666.7 | 149.3843 | 2609.321 | 0.2609321 | -770.9384 | -0.07709384
[15 empty] | 21671.1 | 149.4146 | 2610.1323 | 0.26101323 | -771.0192 | -0.07710192
[15 empty] | 21676.3 | 149.4505 | 2611.8052 | 0.26118052 | -771.0876 | -0.07710876
[15 empty] | 21679.3 | 149.4712 | 2612.0366 | 0.26120366 | -771.2307 | -0.07712307
[15 empty] | 21683.5 | 149.5001 | 2611.9473 | 0.26119473 | -771.069 | -0.0771069
[15 empty] | 21686.9 | 149.5236 | 2611.9243 | 0.26119243 | -771.5789 | -0.07715789
[15 empty] | 21690.2 | 149.5463 | 2613.0771 | 0.26130771 | -771.6473 | -0.07716473
[15 empty] | 21694.3 | 149.5746 | 2613.0564 | 0.26130564 | -771.983 | -0.0771983
[15 empty] | 21698.2 | 149.6015 | 2614.3352 | 0.26143352 | -772.2442 | -0.07722442
[15 empty] | 21701.1 | 149.6215 | 2614.2319 | 0.26142319 | -772.4184 | -0.07724184
[15 empty] | 21704.8 | 149.647 | 2615.7859 | 0.26157859 | -772.5737 | -0.07725737
[15 empty] | 21708.2 | 149.6704 | 2614.8049 | 0.26148049 | -772.7417 | -0.07727417
[15 empty] | 21711.8 | 149.6953 | 2616.4893 | 0.26164893 | -772.9656 | -0.07729656
[15 empty] | 21715.1 | 149.718 | 2616.2214 | 0.26162214 | -773.2516 | -0.07732516
[15 empty] | 21720.4 | 149.7546 | 2616.0791 | 0.26160791 | -773.5065 | -0.07735065
[15 empty] | 21723.3 | 149.7745 | 2616.6431 | 0.26166431 | -773.6744 | -0.07736744
[15 empty] | 21727.9 | 149.8063 | 2618.1006 | 0.26181006 | -773.4193 | -0.07734193
[15 empty] | 21731.1 | 149.8283 | 2616.8997 | 0.26168997 | -773.9294 | -0.07739294
[15 empty] | 21736.5 | 149.8656 | 2618.3342 | 0.26183342 | -773.8672 | -0.07738672
[15 empty] | 21740.6 | 149.8938 | 2618.8887 | 0.26188887 | -774.7689 | -0.07747689
[15 empty] | 21745 | 149.9242 | 2619.9084 | 0.26199084 | -774.744 | -0.0774744
[15 empty] | 21748.2 | 149.9462 | 2620.8779 | 0.26208779 | -774.8558 | -0.07748558
[15 empty] | 21751.7 | 149.9704 | 2621.1758 | 0.26211758 | -775.0797 | -0.07750797
[15 empty] | 21755.2 | 149.9945 | 2620.8113 | 0.26208113 | -775.0861 | -0.07750861
[15 empty] | 21758.9 | 150.02 | 2621.0154 | 0.26210154 | -775.459 | -0.0775459
[15 empty] | 21763 | 150.0483 | 2622.1472 | 0.26221472 | -775.6705 | -0.07756705
[15 empty] | 21766.5 | 150.0724 | 2621.9458 | 0.26219458 | -775.515 | -0.0775515
[15 empty] | 21769.5 | 150.0931 | 2623.2634 | 0.26232634 | -776.2238 | -0.07762238
[15 empty] | 21774.4 | 150.1269 | 2623.4443 | 0.26234443 | -776.0498 | -0.07760498
[15 empty] | 21777.9 | 150.151 | 2623.4651 | 0.26234651 | -776.6405 | -0.07766405
[15 empty] | 21781.3 | 150.1744 | 2623.9512 | 0.26239512 | -776.7524 | -0.07767524
[15 empty] | 21785.2 | 150.2013 | 2624.3909 | 0.26243909 | -777.1317 | -0.07771317
[15 empty] | 21788.5 | 150.2241 | 2625.4429 | 0.26254429 | -776.541 | -0.0776541
[15 empty] | 21793.3 | 150.2572 | 2626.3845 | 0.26263845 | -777.0261 | -0.07770261
[15 empty] | 21798 | 150.2896 | 2625.7249 | 0.26257249 | -777.6292 | -0.07776292
[15 empty] | 21802.9 | 150.3234 | 2627.6978 | 0.26276978 | -777.6355 | -0.07776355
[15 empty] | 21806.3 | 150.3468 | 2626.5291 | 0.26265291 | -777.8468 | -0.07778468
[15 empty] | 21812 | 150.3861 | 2627.2141 | 0.26272141 | -778.4501 | -0.07784501
[15 empty] | 21817.5 | 150.424 | 2628.6099 | 0.26286099 | -778.4625 | -0.07784625
[15 empty] | 21821.5 | 150.4516 | 2628.0325 | 0.26280325 | -778.8853 | -0.07788853
[15 empty] | 21825.2 | 150.4771 | 2630.1887 | 0.26301887 | -778.5494 | -0.07785494
[15 empty] | 21829.8 | 150.5088 | 2630.1084 | 0.26301084 | -778.9598 | -0.07789598
[15 empty] | 21833.4 | 150.5336 | 2630.3354 | 0.26303354 | -779.2025 | -0.07792025
[15 empty] | 21837.9 | 150.5647 | 2631.2087 | 0.26312087 | -779.7185 | -0.07797185
[15 empty] | 21842.5 | 150.5964 | 2632.2239 | 0.26322239 | -779.4014 | -0.07794014
[15 empty] | 21846.1 | 150.6212 | 2632.8425 | 0.26328425 | -779.9673 | -0.07799673
[15 empty] | 21849.5 | 150.6446 | 2632.0015 | 0.26320015 | -780.0606 | -0.07800606
[15 empty] | 21854.1 | 150.6764 | 2633.6355 | 0.26336355 | -780.1041 | -0.07801041
[15 empty] | 21858.2 | 150.7046 | 2633.6721 | 0.26336721 | -780.8502 | -0.07808502
[15 empty] | 21860.4 | 150.7198 | 2633.7615 | 0.26337615 | -780.7695 | -0.07807695
[15 empty] | 21865.1 | 150.7522 | 2634.9988 | 0.26349988 | -781.1052 | -0.07811052
[15 empty] | 21870.4 | 150.7887 | 2634.9807 | 0.26349807 | -781.1923 | -0.07811923
[15 empty] | 21873.6 | 150.8108 | 2634.623 | 0.2634623 | -781.7456 | -0.07817456
[15 empty] | 21878.6 | 150.8453 | 2635.3083 | 0.26353083 | -781.4347 | -0.07814347
[15 empty] | 21882.1 | 150.8694 | 2636.8369 | 0.26368369 | -781.8202 | -0.07818202
[15 empty] | 21885.1 | 150.8901 | 2636.2639 | 0.26362639 | -781.8326 | -0.07818326
[15 empty] | 21889 | 150.917 | 2636.5022 | 0.26365022 | -782.2121 | -0.07822121
[15 empty] | 21893.5 | 150.948 | 2637.9414 | 0.26379414 | -782.554 | -0.0782554
[15 empty] | 21897.9 | 150.9784 | 2638.592 | 0.2638592 | -782.8837 | -0.07828837
[15 empty] | 21900.4 | 150.9956 | 2639.6899 | 0.26396899 | -782.8089 | -0.07828089
[15 empty] | 21904.3 | 151.0225 | 2639.4197 | 0.26394197 | -783.0204 | -0.07830204
[15 empty] | 21908.3 | 151.0501 | 2639.7266 | 0.26397266 | -783.3561 | -0.07833561
[15 empty] | 21912.3 | 151.0776 | 2639.887 | 0.2639887 | -783.3251 | -0.07833251
[15 empty] | 21915.4 | 151.099 | 2641.1404 | 0.26411404 | -783.4929 | -0.07834929
[15 empty] | 21919.6 | 151.128 | 2640.4485 | 0.26404485 | -783.7914 | -0.07837914
[15 empty] | 21923.5 | 151.1549 | 2641.3193 | 0.26413193 | -784.2453 | -0.07842453
[15 empty] | 21929.1 | 151.1935 | 2642.4812 | 0.26424812 | -784.4879 | -0.07844879
[15 empty] | 21933.8 | 151.2259 | 2643.2605 | 0.26432605 | -784.662 | -0.0784662
[15 empty] | 21937.8 | 151.2534 | 2643.3657 | 0.26433657 | -785.1532 | -0.07851532
[15 empty] | 21943.2 | 151.2907 | 2644.3145 | 0.26443145 | -785.203 | -0.0785203
[15 empty] | 21947.7 | 151.3217 | 2643.5171 | 0.26435171 | -785.203 | -0.0785203
[15 empty] | 21953 | 151.3582 | 2645.946 | 0.2645946 | -785.6382 | -0.07856382
[15 empty] | 21956.7 | 151.3838 | 2645.4304 | 0.26454304 | -785.3398 | -0.07853398
[15 empty] | 21961.7 | 151.4182 | 2645.3342 | 0.26453342 | -785.7999 | -0.07857999
[15 empty] | 21966.4 | 151.4506 | 2646.6267 | 0.26466267 | -786.316 | -0.0786316
[15 empty] | 21970.9 | 151.4817 | 2647.3394 | 0.26473394 | -786.1419 | -0.07861419
[15 empty] | 21975.8 | 151.5154 | 2647.7842 | 0.26477842 | -786.5151 | -0.07865151
[15 empty] | 21979.3 | 151.5396 | 2647.9995 | 0.26479995 | -786.6021 | -0.07866021
[15 empty] | 21984.7 | 151.5768 | 2649.6814 | 0.26496814 | -786.9006 | -0.07869006
[15 empty] | 21988.3 | 151.6016 | 2649.0239 | 0.26490239 | -786.6394 | -0.07866394
[15 empty] | 21993.2 | 151.6354 | 2649.4524 | 0.26494524 | -787.3234 | -0.07873234
[15 empty] | 21998.5 | 151.672 | 2649.3813 | 0.26493813 | -787.2114 | -0.07872114
[15 empty] | 22002.1 | 151.6968 | 2651.3679 | 0.26513679 | -787.6404 | -0.07876404
[15 empty] | 22005 | 151.7168 | 2650.2292 | 0.26502292 | -788.3432 | -0.07883432
[15 empty] | 22009.1 | 151.745 | 2651.948 | 0.2651948 | -788.2935 | -0.07882935
[15 empty] | 22013.3 | 151.774 | 2651.7944 | 0.26517944 | -788.455 | -0.0788455
[15 empty] | 22017.4 | 151.8023 | 2653.3206 | 0.26533206 | -788.368 | -0.0788368
[15 empty] | 22021 | 151.8271 | 2652.844 | 0.2652844 | -788.6665 | -0.07886665
[15 empty] | 22025.9 | 151.8609 | 2653.1533 | 0.26531533 | -788.9713 | -0.07889713
[15 empty] | 22029.3 | 151.8843 | 2654.0081 | 0.26540081 | -789.0521 | -0.07890521
[15 empty] | 22034.4 | 151.9195 | 2654.8032 | 0.26548032 | -789.1951 | -0.07891951
[15 empty] | 22037.3 | 151.9395 | 2654.4802 | 0.26544802 | -789.394 | -0.0789394
[15 empty] | 22041.8 | 151.9705 | 2655.6787 | 0.26556787 | -789.8479 | -0.07898479
[15 empty] | 22045.2 | 151.9939 | 2656.2744 | 0.26562744 | -790.1278 | -0.07901278
[15 empty] | 22048.3 | 152.0153 | 2656.5999 | 0.26565999 | -790.078 | -0.0790078
[15 empty] | 22053.1 | 152.0484 | 2657.4822 | 0.26574822 | -790.3952 | -0.07903952
[15 empty] | 22057.7 | 152.0801 | 2657.3335 | 0.26573335 | -790.8491 | -0.07908491
[15 empty] | 22061 | 152.1029 | 2657.8145 | 0.26578145 | -791.1725 | -0.07911725
[15 empty] | 22065.1 | 152.1311 | 2659.1965 | 0.26591965 | -791.2906 | -0.07912906
[15 empty] | 22069.4 | 152.1608 | 2658.967 | 0.2658967 | -791.5454 | -0.07915454
[15 empty] | 22071.4 | 152.1746 | 2659.4395 | 0.26594395 | -791.5767 | -0.07915767
[15 empty] | 22075.2 | 152.2008 | 2659.0774 | 0.26590774 | -792.0927 | -0.07920927
[15 empty] | 22079.7 | 152.2318 | 2660.7043 | 0.26607043 | -792.2916 | -0.07922916
[15 empty] | 22082.9 | 152.2539 | 2660.2458 | 0.26602458 | -792.4534 | -0.07924534
[15 empty] | 22087.2 | 152.2835 | 2661.4285 | 0.26614285 | -792.4844 | -0.07924844
[15 empty] | 22090.1 | 152.3035 | 2662.4551 | 0.26624551 | -792.1797 | -0.07921797
[15 empty] | 22093.8 | 152.329 | 2661.605 | 0.2661605 | -792.6151 | -0.07926151
[15 empty] | 22097.3 | 152.3531 | 2663.0671 | 0.26630671 | -792.8948 | -0.07928948
[15 empty] | 22101.1 | 152.3793 | 2663.3123 | 0.26633123 | -792.8576 | -0.07928576
[15 empty] | 22105.6 | 152.4104 | 2662.8997 | 0.26628997 | -793.1063 | -0.07931063
[15 empty] | 22108.7 | 152.4317 | 2664.6069 | 0.26646069 | -793.4483 | -0.07934483
[15 empty] | 22112.3 | 152.4566 | 2663.9517 | 0.26639517 | -793.467 | -0.0793467
[15 empty] | 22116.8 | 152.4876 | 2664.7329 | 0.26647329 | -793.7965 | -0.07937965
[15 empty] | 22119.8 | 152.5083 | 2666.0598 | 0.26660598 | -794.2814 | -0.07942814
[15 empty] | 22123.5 | 152.5338 | 2666.5 | 0.26665 | -794.5179 | -0.07945179
[15 empty] | 22128.6 | 152.5689 | 2666.094 | 0.2666094 | -794.7479 | -0.07947479
[15 empty] | 22169.8 | 152.853 | 2671.3762 | 0.26713762 | -796.004 | -0.0796004
[15 empty] | 22268.8 | 153.5356 | 2679.9128 | 0.26799128 | -799.0632 | -0.07990632
[15 empty] | 22307.8 | 153.8045 | 2684.5854 | 0.26845854 | -800.792 | -0.0800792
[15 empty] | 22312.4 | 153.8362 | 2685.1628 | 0.26851628 | -800.6428 | -0.08006428
[15 empty] | 22306.4 | 153.7948 | 2684.6931 | 0.26846931 | -800.7174 | -0.08007174
[15 empty] | 22303.5 | 153.7748 | 2684.8467 | 0.26848467 | -800.8417 | -0.08008417
[15 empty] | 22300.4 | 153.7534 | 2683.1167 | 0.26831167 | -800.873 | -0.0800873
[15 empty] | 22298.8 | 153.7424 | 2683.9644 | 0.26839644 | -801.0594 | -0.08010594
[15 empty] | 22297 | 153.73 | 2683.6963 | 0.26836963 | -801.0159 | -0.08010159
[15 empty] | 22295.6 | 153.7204 | 2683.8796 | 0.26838796 | -801.2521 | -0.08012521
[15 empty] | 22295.2 | 153.7176 | 2685.4907 | 0.26854907 | -801.3144 | -0.08013144
[15 empty] | 22295.7 | 153.721 | 2685.021 | 0.2685021 | -801.5256 | -0.08015256
[15 empty] | 22294.4 | 153.7121 | 2685.0942 | 0.26850942 | -801.4948 | -0.08014948
[15 empty] | 22294.6 | 153.7135 | 2685.5227 | 0.26855227 | -801.6999 | -0.08016999
[15 empty] | 22294.4 | 153.7121 | 2685.2888 | 0.26852888 | -801.588 | -0.0801588
[15 empty] | 22294.2 | 153.7107 | 2685.8618 | 0.26858618 | -802.1849 | -0.08021849
[15 empty] | 22295.3 | 153.7183 | 2685.1172 | 0.26851172 | -802.4647 | -0.08024647
[15 empty] | 22295.6 | 153.7204 | 2685.415 | 0.2685415 | -802.2222 | -0.08022222
[15 empty] | 22298.6 | 153.741 | 2685.8552 | 0.26858552 | -802.1351 | -0.08021351
[15 empty] | 22301.1 | 153.7583 | 2685.8093 | 0.26858093 | -802.7944 | -0.08027944
[15 empty] | 22305 | 153.7852 | 2687.0742 | 0.26870742 | -803.0305 | -0.08030305
[15 empty] | 22307.4 | 153.8017 | 2686.9666 | 0.26869666 | -803.3103 | -0.08033103
[15 empty] | 22310.4 | 153.8224 | 2686.4119 | 0.26864119 | -803.1673 | -0.08031673
[15 empty] | 22314.2 | 153.8486 | 2687.9451 | 0.26879451 | -803.6586 | -0.08036586
[15 empty] | 22317.1 | 153.8686 | 2688.8364 | 0.26888364 | -803.5715 | -0.08035715
[15 empty] | 22319.5 | 153.8851 | 2688.502 | 0.2688502 | -804.3861 | -0.08043861
[15 empty] | 22322.7 | 153.9072 | 2688.1558 | 0.26881558 | -804.3301 | -0.08043301
[15 empty] | 22325.3 | 153.9251 | 2688.4697 | 0.26884697 | -804.5167 | -0.08045167
[15 empty] | 22329.2 | 153.952 | 2689.5674 | 0.26895674 | -804.2182 | -0.08042182
[15 empty] | 22330.7 | 153.9624 | 2689.9731 | 0.26899731 | -804.5353 | -0.08045353
[15 empty] | 22335.3 | 153.9941 | 2690.1541 | 0.26901541 | -804.7095 | -0.08047095
[15 empty] | 22337.3 | 154.0079 | 2691.0479 | 0.26910479 | -805.2505 | -0.08052505
[15 empty] | 22340.8 | 154.032 | 2691.3159 | 0.26913159 | -805.1883 | -0.08051883
[15 empty] | 22344 | 154.0541 | 2691.9463 | 0.26919463 | -805.4121 | -0.08054121
[15 empty] | 22346.6 | 154.072 | 2692.9177 | 0.26929177 | -805.804 | -0.0805804
[15 empty] | 22349.3 | 154.0906 | 2693.3877 | 0.26933877 | -805.9904 | -0.08059904
[15 empty] | 22352.8 | 154.1147 | 2692.9429 | 0.26929429 | -806.3635 | -0.08063635
[15 empty] | 22354.5 | 154.1264 | 2693.8713 | 0.26938713 | -806.5066 | -0.08065066
[15 empty] | 22358.4 | 154.1533 | 2693.3647 | 0.26933647 | -806.7615 | -0.08067615
[15 empty] | 22362.3 | 154.1802 | 2694.5703 | 0.26945703 | -806.7676 | -0.08067676
[15 empty] | 22365.8 | 154.2044 | 2694.2424 | 0.26942424 | -807.1221 | -0.08071221
[15 empty] | 22369.4 | 154.2292 | 2695.897 | 0.2695897 | -807.2091 | -0.08072091
[15 empty] | 22371.3 | 154.2423 | 2695.166 | 0.2695166 | -807.6508 | -0.08076508
[15 empty] | 22374.1 | 154.2616 | 2697.1482 | 0.26971482 | -807.1159 | -0.08071159
[15 empty] | 22377 | 154.2816 | 2697.1987 | 0.26971987 | -807.974 | -0.0807974
[15 empty] | 22380.1 | 154.303 | 2695.709 | 0.2695709 | -807.7627 | -0.08077627
[15 empty] | 22383.1 | 154.3236 | 2697.5493 | 0.26975493 | -807.8247 | -0.08078247
[15 empty] | 22385.6 | 154.3409 | 2698.0283 | 0.26980283 | -808.7699 | -0.08087699
[15 empty] | 22389 | 154.3643 | 2698.9678 | 0.26989678 | -808.5958 | -0.08085958
[15 empty] | 22392.8 | 154.3905 | 2698.3538 | 0.26983538 | -809.0933 | -0.08090933
[15 empty] | 22397 | 154.4195 | 2697.9482 | 0.26979482 | -809.4539 | -0.08094539
[15 empty] | 22399.9 | 154.4395 | 2699.6553 | 0.26996553 | -808.9378 | -0.08089378
[15 empty] | 22402.6 | 154.4581 | 2699.8545 | 0.26998545 | -809.0497 | -0.08090497
[15 empty] | 22405.5 | 154.4781 | 2700.1753 | 0.27001753 | -809.6406 | -0.08096406
[15 empty] | 22408.1 | 154.496 | 2700.1616 | 0.27001616 | -809.4353 | -0.08094353
[15 empty] | 22412.5 | 154.5263 | 2702.0134 | 0.27020134 | -809.6714 | -0.08096714
[15 empty] | 22413.6 | 154.5339 | 2702.5566 | 0.27025566 | -809.8705 | -0.08098705
[15 empty] | 22417.4 | 154.5601 | 2701.5298 | 0.27015298 | -810.1255 | -0.08101255
[15 empty] | 22419.6 | 154.5753 | 2701.3259 | 0.27013259 | -810.6417 | -0.08106417
[15 empty] | 22422.8 | 154.5974 | 2702.772 | 0.2702772 | -810.8841 | -0.08108841
[15 empty] | 22426 | 154.6194 | 2702.0957 | 0.27020957 | -810.9214 | -0.08109214
[15 empty] | 22429.3 | 154.6422 | 2703.457 | 0.2703457 | -811.0645 | -0.08110645
[15 empty] | 22430.9 | 154.6532 | 2703.7734 | 0.27037734 | -811.1453 | -0.08111453
[15 empty] | 22434 | 154.6746 | 2704.752 | 0.2704752 | -811.7858 | -0.08117858
[15 empty] | 22438 | 154.7022 | 2704.5618 | 0.27045618 | -811.9102 | -0.08119102
[15 empty] | 22441.5 | 154.7263 | 2704.6279 | 0.27046279 | -811.9537 | -0.08119537
[15 empty] | 22444.2 | 154.7449 | 2705.3064 | 0.27053064 | -811.9226 | -0.08119226
[15 empty] | 22448 | 154.7711 | 2706.0352 | 0.27060352 | -812.6003 | -0.08126003
[15 empty] | 22451.6 | 154.7959 | 2706.4177 | 0.27064177 | -812.4946 | -0.08124946
[15 empty] | 22454.3 | 154.8145 | 2707.1995 | 0.27071995 | -812.3766 | -0.08123766
[15 empty] | 22458.2 | 154.8414 | 2707.2131 | 0.27072131 | -812.6812 | -0.08126812
[15 empty] | 22461 | 154.8607 | 2706.9724 | 0.27069724 | -813.6326 | -0.08136326
[15 empty] | 22463.5 | 154.878 | 2706.9312 | 0.27069312 | -813.3901 | -0.08133901
[15 empty] | 22467.9 | 154.9083 | 2708.2444 | 0.27082444 | -813.757 | -0.0813757
[15 empty] | 22471.7 | 154.9345 | 2708.9893 | 0.27089893 | -813.3528 | -0.08133528
[15 empty] | 22474.7 | 154.9552 | 2709.8508 | 0.27098508 | -813.7507 | -0.08137507
[15 empty] | 22478.3 | 154.98 | 2709.2756 | 0.27092756 | -814.0367 | -0.08140367
[15 empty] | 22481.5 | 155.0021 | 2710.0251 | 0.27100251 | -813.956 | -0.0813956
[15 empty] | 22485.7 | 155.031 | 2710.364 | 0.2710364 | -814.0554 | -0.08140554
[15 empty] | 22489 | 155.0538 | 2711.1411 | 0.27111411 | -814.6772 | -0.08146772
[15 empty] | 22491.4 | 155.0703 | 2712.0303 | 0.27120303 | -814.4595 | -0.08144595
[15 empty] | 22494.8 | 155.0938 | 2711.4548 | 0.27114548 | -814.839 | -0.0814839
[15 empty] | 22497.8 | 155.1145 | 2711.7734 | 0.27117734 | -814.6959 | -0.08146959
[15 empty] | 22501.5 | 155.14 | 2712.5 | 0.27125 | -815.0255 | -0.08150255
[15 empty] | 22504.7 | 155.162 | 2713.7305 | 0.27137305 | -815.4359 | -0.08154359
[15 empty] | 22508.4 | 155.1875 | 2714.5669 | 0.27145669 | -815.8214 | -0.08158214
[15 empty] | 22510.6 | 155.2027 | 2713.7283 | 0.27137283 | -815.8774 | -0.08158774
[15 empty] | 22514.2 | 155.2275 | 2714.4182 | 0.27144182 | -816.3001 | -0.08163001
[15 empty] | 22516.3 | 155.242 | 2714.1589 | 0.27141589 | -816.1448 | -0.08161448
[15 empty] | 22519.8 | 155.2661 | 2715.0115 | 0.27150115 | -816.4495 | -0.08164495
[15 empty] | 22525 | 155.302 | 2716.1873 | 0.27161873 | -816.5613 | -0.08165613
[15 empty] | 22527.5 | 155.3192 | 2716.1758 | 0.27161758 | -816.7852 | -0.08167852
[15 empty] | 22530.9 | 155.3427 | 2716.9272 | 0.27169272 | -817.0775 | -0.08170775
[15 empty] | 22534.8 | 155.3696 | 2717.7295 | 0.27177295 | -817.2952 | -0.08172952
[15 empty] | 22537.5 | 155.3882 | 2717.9082 | 0.27179082 | -817.8486 | -0.08178486
[15 empty] | 22540.2 | 155.4068 | 2717.0901 | 0.27170901 | -817.6434 | -0.08176434
[15 empty] | 22544.9 | 155.4392 | 2718.0388 | 0.27180388 | -817.7739 | -0.08177739
[15 empty] | 22548.4 | 155.4633 | 2718.5889 | 0.27185889 | -817.9542 | -0.08179542
[15 empty] | 22550.9 | 155.4806 | 2719.2556 | 0.27192556 | -818.2154 | -0.08182154
[15 empty] | 22553.8 | 155.5006 | 2719.9019 | 0.27199019 | -818.3709 | -0.08183709
[15 empty] | 22557.8 | 155.5281 | 2720.106 | 0.2720106 | -818.4392 | -0.08184392
[15 empty] | 22561.8 | 155.5557 | 2721.4648 | 0.27214648 | -818.7253 | -0.08187253
[15 empty] | 22564.3 | 155.5729 | 2720.8872 | 0.27208872 | -818.601 | -0.0818601
[15 empty] | 22568.4 | 155.6012 | 2721.4397 | 0.27214397 | -819.1667 | -0.08191667
[15 empty] | 22572.3 | 155.6281 | 2722.2786 | 0.27222786 | -819.428 | -0.0819428
[15 empty] | 22576.2 | 155.655 | 2721.5657 | 0.27215657 | -819.2538 | -0.08192538
[15 empty] | 22580.7 | 155.686 | 2722.9453 | 0.27229453 | -819.4094 | -0.08194094
[15 empty] | 22583.6 | 155.706 | 2724.0269 | 0.27240269 | -819.9379 | -0.08199379
[15 empty] | 22586.8 | 155.7281 | 2723.8481 | 0.27238481 | -820.3358 | -0.08203358
[15 empty] | 22590.6 | 155.7543 | 2723.793 | 0.2723793 | -820.709 | -0.0820709
[15 empty] | 22593.9 | 155.777 | 2724.7671 | 0.27247671 | -820.6032 | -0.08206032
[15 empty] | 22597.9 | 155.8046 | 2724.3135 | 0.27243135 | -820.9205 | -0.08209205
[15 empty] | 22601.9 | 155.8322 | 2725.0398 | 0.27250398 | -820.9266 | -0.08209266
[15 empty] | 22605.4 | 155.8563 | 2726.385 | 0.2726385 | -821.2747 | -0.08212747
[15 empty] | 22608.2 | 155.8756 | 2726.6165 | 0.27266165 | -821.2562 | -0.08212562
[15 empty] | 22612.9 | 155.908 | 2727.4529 | 0.27274529 | -821.7162 | -0.08217162
[15 empty] | 22617.5 | 155.9397 | 2727.4094 | 0.27274094 | -821.5421 | -0.08215421
[15 empty] | 22620.9 | 155.9632 | 2728.1196 | 0.27281196 | -822.1268 | -0.08221268
[15 empty] | 22624.3 | 155.9866 | 2728.2275 | 0.27282275 | -822.108 | -0.0822108
[15 empty] | 22628.5 | 156.0156 | 2729.4099 | 0.27294099 | -822.4875 | -0.08224875
[15 empty] | 22632.8 | 156.0452 | 2728.3879 | 0.27283879 | -823.0844 | -0.08230844
[15 empty] | 22636.9 | 156.0735 | 2729.2908 | 0.27292908 | -823.3082 | -0.08233082
[15 empty] | 22640 | 156.0949 | 2730.5811 | 0.27305811 | -822.991 | -0.0822991
[15 empty] | 22642.1 | 156.1093 | 2730.7896 | 0.27307896 | -822.9412 | -0.08229412
[15 empty] | 22645.3 | 156.1314 | 2729.7974 | 0.27297974 | -823.8802 | -0.08238802
[15 empty] | 22650.6 | 156.168 | 2730.3633 | 0.27303633 | -824.1165 | -0.08241165
[15 empty] | 22653.6 | 156.1886 | 2732.6023 | 0.27326023 | -824.1662 | -0.08241662
[15 empty] | 22658.3 | 156.221 | 2732.5015 | 0.27325015 | -824.3155 | -0.08243155
[15 empty] | 22660.4 | 156.2355 | 2733.5278 | 0.27335278 | -824.303 | -0.0824303
[15 empty] | 22664.4 | 156.2631 | 2734.3232 | 0.27343232 | -824.8627 | -0.08248627
[15 empty] | 22668.7 | 156.2927 | 2733.1704 | 0.27331704 | -824.9311 | -0.08249311
[15 empty] | 22672.5 | 156.3189 | 2734.7585 | 0.27347585 | -824.5953 | -0.08245953
[15 empty] | 22674.9 | 156.3355 | 2734.3806 | 0.27343806 | -825.497 | -0.0825497
[15 empty] | 22678.1 | 156.3576 | 2735.116 | 0.2735116 | -825.4782 | -0.08254782
[15 empty] | 22682.6 | 156.3886 | 2736.3101 | 0.27363101 | -825.1238 | -0.08251238
[15 empty] | 22684.8 | 156.4038 | 2736.2664 | 0.27362664 | -825.7892 | -0.08257892
[15 empty] | 22688.2 | 156.4272 | 2737.0364 | 0.27370364 | -825.9757 | -0.08259757
[15 empty] | 22692 | 156.4534 | 2737.2886 | 0.27372886 | -825.87 | -0.082587
[15 empty] | 22695 | 156.4741 | 2737.3826 | 0.27373826 | -826.3488 | -0.08263488
[15 empty] | 22700.6 | 156.5127 | 2738.5786 | 0.27385786 | -826.4857 | -0.08264857
[15 empty] | 22703.9 | 156.5354 | 2738.2122 | 0.27382122 | -827.0266 | -0.08270266
[15 empty] | 22708.1 | 156.5644 | 2738.51 | 0.273851 | -827.692 | -0.0827692
[15 empty] | 22711.6 | 156.5885 | 2739.7522 | 0.27397522 | -827.1385 | -0.08271385
[15 empty] | 22715.9 | 156.6182 | 2739.5847 | 0.27395847 | -826.9457 | -0.08269457
[15 empty] | 22720.1 | 156.6471 | 2740.3069 | 0.27403069 | -827.1323 | -0.08271323
[15 empty] | 22722.1 | 156.6609 | 2740.9346 | 0.27409346 | -827.7044 | -0.08277044
[15 empty] | 22726.4 | 156.6906 | 2742.085 | 0.2742085 | -828.1956 | -0.08281956
[15 empty] | 22731.2 | 156.7237 | 2741.4617 | 0.27414617 | -827.9966 | -0.08279966
[15 empty] | 22733.6 | 156.7402 | 2741.668 | 0.2741668 | -828.5128 | -0.08285128
[15 empty] | 22737.4 | 156.7664 | 2742.9878 | 0.27429878 | -828.7802 | -0.08287802
[15 empty] | 22741.5 | 156.7947 | 2742.5708 | 0.27425708 | -828.892 | -0.0828892
[15 empty] | 22744.4 | 156.8147 | 2743.178 | 0.2743178 | -829.3958 | -0.08293958
[15 empty] | 22748.6 | 156.8436 | 2743.625 | 0.2743625 | -829.433 | -0.0829433
[15 empty] | 22750.9 | 156.8595 | 2744.4338 | 0.27444338 | -829.1346 | -0.08291346
[15 empty] | 22754.9 | 156.8871 | 2746.0083 | 0.27460083 | -829.2714 | -0.08292714
[15 empty] | 22757.3 | 156.9036 | 2745.864 | 0.2745864 | -829.601 | -0.0829601
[15 empty] | 22762.1 | 156.9367 | 2746.3108 | 0.27463108 | -829.8932 | -0.08298932
[15 empty] | 22765.7 | 156.9615 | 2746.666 | 0.2746666 | -829.9988 | -0.08299988
[15 empty] | 22769.9 | 156.9905 | 2746.3979 | 0.27463979 | -830.0424 | -0.08300424
[15 empty] | 22773.3 | 157.0139 | 2747.4841 | 0.27474841 | -830.7886 | -0.08307886
[15 empty] | 22777.1 | 157.0401 | 2746.7349 | 0.27467349 | -830.8819 | -0.08308819
[15 empty] | 22782.3 | 157.076 | 2747.9104 | 0.27479104 | -831.4166 | -0.08314166
[15 empty] | 22786.5 | 157.1049 | 2747.4475 | 0.27474475 | -831.454 | -0.0831454
[15 empty] | 22791.6 | 157.1401 | 2748.6414 | 0.27486414 | -831.6778 | -0.08316778
[15 empty] | 22794.8 | 157.1622 | 2750.5732 | 0.27505732 | -831.9764 | -0.08319764
[15 empty] | 22798.9 | 157.1904 | 2750.092 | 0.2750092 | -832.082 | -0.0832082
[15 empty] | 22802.5 | 157.2153 | 2749.9727 | 0.27499727 | -832.2623 | -0.08322623
[15 empty] | 22808.2 | 157.2546 | 2751.3914 | 0.27513914 | -832.6107 | -0.08326107
[15 empty] | 22810.7 | 157.2718 | 2752.269 | 0.2752269 | -832.138 | -0.0832138
[15 empty] | 22813.5 | 157.2911 | 2752.7161 | 0.27527161 | -832.9463 | -0.08329463
[15 empty] | 22818.8 | 157.3276 | 2752.5669 | 0.27525669 | -833.6367 | -0.08336367
[15 empty] | 22822.7 | 157.3545 | 2752.3516 | 0.27523516 | -833.2883 | -0.08332883
[15 empty] | 22827 | 157.3842 | 2753.0803 | 0.27530803 | -833.3443 | -0.08333443
[15 empty] | 22830.9 | 157.4111 | 2753.6372 | 0.27536372 | -834.3143 | -0.08343143
[15 empty] | 22834.4 | 157.4352 | 2754.2695 | 0.27542695 | -834.0471 | -0.08340471
[15 empty] | 22838.9 | 157.4662 | 2754.6523 | 0.27546523 | -834.1838 | -0.08341838
[15 empty] | 22841.6 | 157.4848 | 2755.1475 | 0.27551475 | -834.5009 | -0.08345009
[15 empty] | 22845.4 | 157.511 | 2755.4683 | 0.27554683 | -834.5817 | -0.08345817
[15 empty] | 22848.9 | 157.5352 | 2756.144 | 0.2756144 | -835.1102 | -0.08351102
[15 empty] | 22853.4 | 157.5662 | 2756.7744 | 0.27567744 | -835.0543 | -0.08350543
[15 empty] | 22856.9 | 157.5903 | 2756.543 | 0.2756543 | -834.93 | -0.083493
[15 empty] | 22861.6 | 157.6227 | 2757.0012 | 0.27570012 | -835.6388 | -0.08356388
[15 empty] | 22865.5 | 157.6496 | 2758.8301 | 0.27588301 | -835.5518 | -0.08355518
[15 empty] | 22870.3 | 157.6827 | 2758.4543 | 0.27584543 | -836.012 | -0.0836012
[15 empty] | 22874.4 | 157.711 | 2759.002 | 0.2759002 | -835.8378 | -0.08358378
[15 empty] | 22877.8 | 157.7344 | 2760.1477 | 0.27601477 | -836.2171 | -0.08362171
[15 empty] | 22881.3 | 157.7585 | 2760.0837 | 0.27600837 | -836.7706 | -0.08367706
[15 empty] | 22885.3 | 157.7861 | 2759.875 | 0.2759875 | -836.5466 | -0.08365466
[15 empty] | 22889.2 | 157.813 | 2761.4746 | 0.27614746 | -837.1747 | -0.08371747
[15 empty] | 22893.5 | 157.8427 | 2762.2378 | 0.27622378 | -837.0068 | -0.08370068
[15 empty] | 22896.4 | 157.8627 | 2761.8022 | 0.27618022 | -837.5416 | -0.08375416
[15 empty] | 22901.3 | 157.8964 | 2761.564 | 0.2761564 | -837.5602 | -0.08375602
[15 empty] | 22906.1 | 157.9295 | 2762.9526 | 0.27629526 | -837.8463 | -0.08378463
[15 empty] | 22911 | 157.9633 | 2764.1421 | 0.27641421 | -838.1262 | -0.08381262
[15 empty] | 22913.9 | 157.9833 | 2763.9563 | 0.27639563 | -837.8276 | -0.08378276
[15 empty] | 22918.8 | 158.0171 | 2764.3367 | 0.27643367 | -838.3065 | -0.08383065
[15 empty] | 22923.7 | 158.0509 | 2764.8616 | 0.27648616 | -838.5862 | -0.08385862
[15 empty] | 22928.9 | 158.0867 | 2765.957 | 0.2765957 | -838.9159 | -0.08389159
[15 empty] | 22931.9 | 158.1074 | 2767.3503 | 0.27673503 | -839.1272 | -0.08391272
[15 empty] | 22935.6 | 158.1329 | 2766.5229 | 0.27665229 | -839.2765 | -0.08392765
[15 empty] | 22939.3 | 158.1584 | 2767.6804 | 0.27676804 | -839.2205 | -0.08392205
[15 empty] | 22944 | 158.1908 | 2768.0195 | 0.27680195 | -839.7055 | -0.08397055
[15 empty] | 22947.1 | 158.2122 | 2767.4009 | 0.27674009 | -840.1782 | -0.08401782
[15 empty] | 22952.1 | 158.2467 | 2768.219 | 0.2768219 | -840.203 | -0.0840203
[15 empty] | 22955.8 | 158.2722 | 2769.4541 | 0.27694541 | -840.5076 | -0.08405076
[15 empty] | 22959.7 | 158.2991 | 2769.1125 | 0.27691125 | -840.7254 | -0.08407254
[15 empty] | 22964.6 | 158.3329 | 2770.3364 | 0.27703364 | -840.9554 | -0.08409554
[15 empty] | 22968.1 | 158.357 | 2770.2285 | 0.27702285 | -841.1295 | -0.08411295
[15 empty] | 22972.1 | 158.3846 | 2771.7502 | 0.27717502 | -841.1669 | -0.08411669
[15 empty] | 22976.6 | 158.4156 | 2771.5945 | 0.27715945 | -841.5275 | -0.08415275
[15 empty] | 22979.8 | 158.4377 | 2772.9993 | 0.27729993 | -841.7141 | -0.08417141
[15 empty] | 22983.4 | 158.4625 | 2772.7952 | 0.27727952 | -842.0996 | -0.08420996
[15 empty] | 22987.5 | 158.4908 | 2773.0703 | 0.27730703 | -842.0499 | -0.08420499
[15 empty] | 22991.9 | 158.5211 | 2773.1069 | 0.27731069 | -842.5971 | -0.08425971
[15 empty] | 22996.1 | 158.5501 | 2774.2825 | 0.27742825 | -842.5659 | -0.08425659
[15 empty] | 22998.4 | 158.5659 | 2775.064 | 0.2775064 | -843.1691 | -0.08431691
[15 empty] | 23003.4 | 158.6004 | 2774.9929 | 0.27749929 | -843.1815 | -0.08431815
[15 empty] | 23007.9 | 158.6314 | 2776.3062 | 0.27763062 | -843.3121 | -0.08433121
[15 empty] | 23011.9 | 158.659 | 2775.1946 | 0.27751946 | -843.5422 | -0.08435422
[15 empty] | 23012.9 | 158.6659 | 2776.9087 | 0.27769087 | -843.7661 | -0.08437661
[15 empty] | 23016.7 | 158.6921 | 2777.3557 | 0.27773557 | -844.1081 | -0.08441081
[15 empty] | 23020.3 | 158.7169 | 2777.7131 | 0.27777131 | -844.2573 | -0.08442573
[15 empty] | 23024.8 | 158.7479 | 2778.27 | 0.277827 | -844.7859 | -0.08447859
[15 empty] | 23028.7 | 158.7748 | 2778.0845 | 0.27780845 | -844.8168 | -0.08448168
[15 empty] | 23032.3 | 158.7996 | 2778.3386 | 0.27783386 | -844.9537 | -0.08449537
[15 empty] | 23034.9 | 158.8176 | 2780.3279 | 0.27803279 | -844.9227 | -0.08449227
[15 empty] | 23038.6 | 158.8431 | 2780.0415 | 0.27800415 | -845.221 | -0.0845221
[15 empty] | 23042.5 | 158.87 | 2779.9155 | 0.27799155 | -845.1838 | -0.08451838
[15 empty] | 23045.1 | 158.8879 | 2780.6257 | 0.27806257 | -845.9424 | -0.08459424
[15 empty] | 23048.3 | 158.91 | 2780.3533 | 0.27803533 | -845.7869 | -0.08457869
[15 empty] | 23052 | 158.9355 | 2781.5198 | 0.27815198 | -845.9487 | -0.08459487
[15 empty] | 23057.5 | 158.9734 | 2782.9724 | 0.27829724 | -846.1663 | -0.08461663
[15 empty] | 23059.6 | 158.9879 | 2782.2988 | 0.27822988 | -846.6575 | -0.08466575
[15 empty] | 23064.6 | 159.0223 | 2783.2703 | 0.27832703 | -846.5082 | -0.08465082
[15 empty] | 23068.1 | 159.0465 | 2783.7998 | 0.27837998 | -847.155 | -0.0847155
[15 empty] | 23071.3 | 159.0685 | 2783.9395 | 0.27839395 | -847.4161 | -0.08474161
[15 empty] | 23077 | 159.1078 | 2784.8472 | 0.27848472 | -847.2792 | -0.08472792
[15 empty] | 23081 | 159.1354 | 2784.2007 | 0.27842007 | -847.9136 | -0.08479136
[15 empty] | 23086.2 | 159.1713 | 2785.3191 | 0.27853191 | -848.3178 | -0.08483178
[15 empty] | 23089.8 | 159.1961 | 2785.6445 | 0.27856445 | -848.2867 | -0.08482867
[15 empty] | 23094.7 | 159.2299 | 2786.8635 | 0.27868635 | -848.4981 | -0.08484981
[15 empty] | 23099.4 | 159.2623 | 2787.7759 | 0.27877759 | -848.7157 | -0.08487157
[15 empty] | 23104.7 | 159.2988 | 2787.4365 | 0.27874365 | -849.1571 | -0.08491571
[15 empty] | 23108.8 | 159.3271 | 2787.4551 | 0.27874551 | -849.6546 | -0.08496546
[15 empty] | 23112.3 | 159.3512 | 2789.2034 | 0.27892034 | -849.2256 | -0.08492256
[15 empty] | 23116.6 | 159.3809 | 2789.7925 | 0.27897925 | -849.4059 | -0.08494059
[15 empty] | 23120.8 | 159.4098 | 2789.4854 | 0.27894854 | -850.1025 | -0.08501025
[15 empty] | 23126.6 | 159.4498 | 2791.1194 | 0.27911194 | -850.059 | -0.0850059
[15 empty] | 23130.8 | 159.4788 | 2790.968 | 0.2790968 | -850.6806 | -0.08506806
[15 empty] | 23135.2 | 159.5091 | 2791.5845 | 0.27915845 | -850.4694 | -0.08504694
[15 empty] | 23138.2 | 159.5298 | 2791.4355 | 0.27914355 | -850.4319 | -0.08504319
[15 empty] | 23142.5 | 159.5594 | 2791.9832 | 0.27919832 | -851.0289 | -0.08510289
[15 empty] | 23146.7 | 159.5884 | 2792.5286 | 0.27925286 | -851.0538 | -0.08510538
[15 empty] | 23151.2 | 159.6194 | 2791.8547 | 0.27918547 | -851.4144 | -0.08514144
[15 empty] | 23156.5 | 159.656 | 2793.7708 | 0.27937708 | -851.4704 | -0.08514704
[15 empty] | 23160.4 | 159.6828 | 2794.8616 | 0.27948616 | -852.4343 | -0.08524343
[15 empty] | 23164.7 | 159.7125 | 2794.3047 | 0.27943047 | -852.6145 | -0.08526145
[15 empty] | 23168.7 | 159.7401 | 2795.6956 | 0.27956956 | -852.6021 | -0.08526021
[15 empty] | 23173.1 | 159.7704 | 2796.0601 | 0.27960601 | -852.4653 | -0.08524653
[15 empty] | 23175.4 | 159.7863 | 2796.5273 | 0.27965273 | -852.7823 | -0.08527823
[15 empty] | 23180 | 159.818 | 2797.6367 | 0.27976367 | -853.0497 | -0.08530497
[15 empty] | 23184.5 | 159.849 | 2797.499 | 0.2797499 | -853.7525 | -0.08537525
[15 empty] | 23189.6 | 159.8842 | 2797.2012 | 0.27972012 | -853.9701 | -0.08539701
[15 empty] | 23192.3 | 159.9028 | 2798.1614 | 0.27981614 | -853.7401 | -0.08537401
[15 empty] | 23197 | 159.9352 | 2798.9751 | 0.27989751 | -854.2064 | -0.08542064
[15 empty] | 23200.4 | 159.9586 | 2798.968 | 0.2798968 | -854.2748 | -0.08542748
[15 empty] | 23202.9 | 159.9759 | 2799.7427 | 0.27997427 | -854.7288 | -0.08547288
[15 empty] | 23206.5 | 160.0007 | 2799.9949 | 0.27999949 | -854.8158 | -0.08548158
[15 empty] | 23211.7 | 160.0365 | 2800.1987 | 0.28001987 | -855.3879 | -0.08553879
[15 empty] | 23214.7 | 160.0572 | 2800.8428 | 0.28008428 | -855.3008 | -0.08553008
[15 empty] | 23218 | 160.08 | 2801.8442 | 0.28018442 | -855.4935 | -0.08554935
[15 empty] | 23223 | 160.1145 | 2802.5774 | 0.28025774 | -855.3692 | -0.08553692
[15 empty] | 23226.6 | 160.1393 | 2802.4238 | 0.28024238 | -855.8977 | -0.08558977
[15 empty] | 23231.1 | 160.1703 | 2802.864 | 0.2802864 | -855.8169 | -0.08558169
[15 empty] | 23235.5 | 160.2006 | 2804.012 | 0.2804012 | -856.0159 | -0.08560159
[15 empty] | 23239.7 | 160.2296 | 2803.0266 | 0.28030266 | -856.0283 | -0.08560283
[15 empty] | 23242.5 | 160.2489 | 2805.678 | 0.2805678 | -856.5009 | -0.08565009
[15 empty] | 23246 | 160.273 | 2805.0088 | 0.28050088 | -856.7931 | -0.08567931
[15 empty] | 23249.6 | 160.2978 | 2805.7307 | 0.28057307 | -857.017 | -0.0857017
[15 empty] | 23252.4 | 160.3172 | 2805.6045 | 0.28056045 | -857.7321 | -0.08577321
[15 empty] | 23255.2 | 160.3365 | 2806.1477 | 0.28061477 | -858.1364 | -0.08581364
[15 empty] | 23260.3 | 160.3716 | 2806.4458 | 0.28064458 | -858.2171 | -0.08582171
[15 empty] | 23263.2 | 160.3916 | 2807.1699 | 0.28071699 | -858.2917 | -0.08582917
[15 empty] | 23266.8 | 160.4164 | 2807.312 | 0.2807312 | -858.2171 | -0.08582171
[15 empty] | 23270.6 | 160.4426 | 2808.0591 | 0.28080591 | -858.3601 | -0.08583601
[15 empty] | 23274.6 | 160.4702 | 2807.9446 | 0.28079446 | -858.9011 | -0.08589011
[15 empty] | 23280 | 160.5074 | 2809.8787 | 0.28098787 | -859.2245 | -0.08592245
[15 empty] | 23285.2 | 160.5433 | 2809.4614 | 0.28094614 | -859.4235 | -0.08594235
[15 empty] | 23291.1 | 160.584 | 2810.9695 | 0.28109695 | -859.6473 | -0.08596473
[15 empty] | 23296.3 | 160.6198 | 2811.2261 | 0.28112261 | -859.8153 | -0.08598153
[15 empty] | 23299.9 | 160.6446 | 2811.4849 | 0.28114849 | -859.7468 | -0.08597468
[15 empty] | 23305 | 160.6798 | 2812.5757 | 0.28125757 | -860.3624 | -0.08603624
[15 empty] | 23309.3 | 160.7095 | 2813.0664 | 0.28130664 | -860.5925 | -0.08605925
[15 empty] | 23313 | 160.735 | 2813.96 | 0.281396 | -860.7852 | -0.08607852
[15 empty] | 23319 | 160.7763 | 2813.4536 | 0.28134536 | -860.9655 | -0.08609655
[15 empty] | 23322.1 | 160.7977 | 2814.4207 | 0.28144207 | -861.0651 | -0.08610651
[15 empty] | 23327 | 160.8315 | 2815.1379 | 0.28151379 | -861.5377 | -0.08615377
[15 empty] | 23330.7 | 160.857 | 2815.4702 | 0.28154702 | -861.6994 | -0.08616994
[15 empty] | 23334.3 | 160.8818 | 2817.519 | 0.2817519 | -861.9853 | -0.08619853
[15 empty] | 23338.2 | 160.9087 | 2817.1316 | 0.28171316 | -861.8672 | -0.08618672
[15 empty] | 23341.4 | 160.9308 | 2815.6421 | 0.28156421 | -862.3273 | -0.08623273
[15 empty] | 23345.4 | 160.9584 | 2817.3081 | 0.28173081 | -862.1159 | -0.08621159
[15 empty] | 23349.2 | 160.9846 | 2818.3828 | 0.28183828 | -862.5263 | -0.08625263
[15 empty] | 23353.3 | 161.0128 | 2819.1345 | 0.28191345 | -863.2726 | -0.08632726
[15 empty] | 23358.2 | 161.0466 | 2818.5503 | 0.28185503 | -862.831 | -0.0862831
[15 empty] | 23361.3 | 161.068 | 2818.4082 | 0.28184082 | -863.5338 | -0.08635338
[15 empty] | 23365 | 161.0935 | 2819.4712 | 0.28194712 | -863.515 | -0.0863515
[15 empty] | 23370.3 | 161.13 | 2820.0854 | 0.28200854 | -863.6332 | -0.08636332
[15 empty] | 23373.5 | 161.1521 | 2820.0789 | 0.28200789 | -864.2116 | -0.08642116
[15 empty] | 23377.2 | 161.1776 | 2821.3689 | 0.28213689 | -864.1368 | -0.08641368
[15 empty] | 23381 | 161.2038 | 2821.3621 | 0.28213621 | -864.3546 | -0.08643546
[15 empty] | 23385.2 | 161.2328 | 2821.5842 | 0.28215842 | -864.2551 | -0.08642551
[15 empty] | 23388.3 | 161.2541 | 2822.1204 | 0.28221204 | -864.566 | -0.0864566
[15 empty] | 23392.7 | 161.2845 | 2823.1699 | 0.28231699 | -864.7836 | -0.08647836
[15 empty] | 23395.5 | 161.3038 | 2823.0142 | 0.28230142 | -865.1255 | -0.08651255
[15 empty] | 23400.7 | 161.3396 | 2824.7927 | 0.28247927 | -865.6852 | -0.08656852
[15 empty] | 23403.5 | 161.3589 | 2824.4236 | 0.28244236 | -865.9091 | -0.08659091
[15 empty] | 23406.8 | 161.3817 | 2825.134 | 0.2825134 | -866.0769 | -0.08660769
[15 empty] | 23410.6 | 161.4079 | 2825.3379 | 0.28253379 | -866.3133 | -0.08663133
[15 empty] | 23413.4 | 161.4272 | 2825.9292 | 0.28259292 | -866.1516 | -0.08661516
[15 empty] | 23418.8 | 161.4644 | 2826.9421 | 0.28269421 | -866.817 | -0.0866817
[15 empty] | 23422.9 | 161.4927 | 2827.1807 | 0.28271807 | -866.5681 | -0.08665681
[15 empty] | 23427.7 | 161.5258 | 2827.1692 | 0.28271692 | -866.9537 | -0.08669537
[15 empty] | 23430.3 | 161.5437 | 2828.3628 | 0.28283628 | -867.3704 | -0.08673704
[15 empty] | 23434.3 | 161.5713 | 2828.5188 | 0.28285188 | -867.2025 | -0.08672025
[15 empty] | 23438.5 | 161.6002 | 2828.4592 | 0.28284592 | -867.7123 | -0.08677123
[15 empty] | 23442.8 | 161.6299 | 2829.4194 | 0.28294194 | -867.9238 | -0.08679238
[15 empty] | 23447.5 | 161.6623 | 2830.7668 | 0.28307668 | -868.1227 | -0.08681227
[15 empty] | 23450 | 161.6795 | 2831.1931 | 0.28311931 | -868.3527 | -0.08683527
[15 empty] | 23455 | 161.714 | 2829.5386 | 0.28295386 | -868.2844 | -0.08682844
[15 empty] | 23459.7 | 161.7464 | 2830.8174 | 0.28308174 | -869.1364 | -0.08691364
[15 empty] | 23464.4 | 161.7788 | 2832.637 | 0.2832637 | -868.726 | -0.0868726
[15 empty] | 23468.9 | 161.8098 | 2833.3772 | 0.28333772 | -869.4285 | -0.08694285
[15 empty] | 23472.9 | 161.8374 | 2833.5925 | 0.28335925 | -870.1748 | -0.08701748
[15 empty] | 23477.7 | 161.8705 | 2834.8645 | 0.28348645 | -869.8018 | -0.08698018
[15 empty] | 23481.4 | 161.896 | 2834.0027 | 0.28340027 | -870.1996 | -0.08701996
[15 empty] | 23484.4 | 161.9167 | 2835.0522 | 0.28350522 | -870.3239 | -0.08703239
[15 empty] | 23488.7 | 161.9464 | 2836.0698 | 0.28360698 | -870.7468 | -0.08707468
[15 empty] | 23492.8 | 161.9746 | 2835.8406 | 0.28358406 | -870.9893 | -0.08709893
[15 empty] | 23495.2 | 161.9912 | 2837.0645 | 0.28370645 | -870.8712 | -0.08708712
[15 empty] | 23500.8 | 162.0298 | 2836.7183 | 0.28367183 | -871.2692 | -0.08712692
[15 empty] | 23502.6 | 162.0422 | 2836.0745 | 0.28360745 | -871.5613 | -0.08715613
[15 empty] | 23506.6 | 162.0698 | 2837.9375 | 0.28379375 | -871.3126 | -0.08713126
[15 empty] | 23510.1 | 162.0939 | 2838.7119 | 0.28387119 | -871.8101 | -0.08718101
[15 empty] | 23513.5 | 162.1173 | 2839.2437 | 0.28392437 | -872.2081 | -0.08722081
[15 empty] | 23517 | 162.1415 | 2839.0764 | 0.28390764 | -872.2143 | -0.08722143
[15 empty] | 23520.1 | 162.1629 | 2839.3882 | 0.28393882 | -872.5315 | -0.08725315
[15 empty] | 23524.1 | 162.1904 | 2840.0068 | 0.28400068 | -872.8984 | -0.08728984
[15 empty] | 23527.7 | 162.2153 | 2840.6829 | 0.28406829 | -873.1284 | -0.08731284
[15 empty] | 23531.8 | 162.2435 | 2841.8745 | 0.28418745 | -873.0475 | -0.08730475
[15 empty] | 23534.8 | 162.2642 | 2841.6912 | 0.28416912 | -873.4206 | -0.08734206
[15 empty] | 23539.2 | 162.2945 | 2842.5735 | 0.28425735 | -873.5511 | -0.08735511
[15 empty] | 23542.4 | 162.3166 | 2842.9309 | 0.28429309 | -873.7067 | -0.08737067
[15 empty] | 23545.4 | 162.3373 | 2842.3762 | 0.28423762 | -874.0176 | -0.08740176
[15 empty] | 23551 | 162.3759 | 2843.9094 | 0.28439094 | -874.5088 | -0.08745088
[15 empty] | 23560.9 | 162.4442 | 2843.96 | 0.284396 | -874.7265 | -0.08747265
[15 empty] | 23569.8 | 162.5055 | 2846.2561 | 0.28462561 | -874.8571 | -0.08748571
[15 empty] | 23578 | 162.5621 | 2846.5974 | 0.28465974 | -875.5596 | -0.08755596
[15 empty] | 23585.6 | 162.6145 | 2846.781 | 0.2846781 | -875.6964 | -0.08756964
[15 empty] | 23592.2 | 162.66 | 2848.1008 | 0.28481008 | -876.1132 | -0.08761132
[15 empty] | 23599.1 | 162.7075 | 2848.8296 | 0.28488296 | -876.4054 | -0.08764054
[15 empty] | 23605.2 | 162.7496 | 2848.7356 | 0.28487356 | -877.108 | -0.0877108
[15 empty] | 23610.2 | 162.7841 | 2850.1589 | 0.28501589 | -876.9525 | -0.08769525
[15 empty] | 23615.5 | 162.8206 | 2851.552 | 0.2851552 | -877.5433 | -0.08775433
[15 empty] | 23621.1 | 162.8592 | 2851.6873 | 0.28516873 | -877.4438 | -0.08774438
[15 empty] | 23624.4 | 162.882 | 2850.9175 | 0.28509175 | -877.7423 | -0.08777423
[15 empty] | 23627.7 | 162.9047 | 2852.2488 | 0.28522488 | -878.1403 | -0.08781403
[15 empty] | 23631.9 | 162.9337 | 2852.446 | 0.2852446 | -878.5134 | -0.08785134
[15 empty] | 23635.9 | 162.9613 | 2854.1348 | 0.28541348 | -878.5072 | -0.08785072
[15 empty] | 23639.3 | 162.9847 | 2854.2722 | 0.28542722 | -879.017 | -0.0879017
[15 empty] | 23644.3 | 163.0192 | 2855.1799 | 0.28551799 | -879.1414 | -0.08791414
[15 empty] | 23648.6 | 163.0488 | 2855.1384 | 0.28551384 | -879.614 | -0.0879614
[15 empty] | 23653.2 | 163.0805 | 2855.269 | 0.2855269 | -879.3964 | -0.08793964
[15 empty] | 23656.6 | 163.104 | 2856.6465 | 0.28566465 | -879.3964 | -0.08793964
[15 empty] | 23661.3 | 163.1364 | 2855.9041 | 0.28559041 | -880.043 | -0.0880043
[15 empty] | 23664.3 | 163.1571 | 2855.3608 | 0.28553608 | -880.6339 | -0.08806339
[15 empty] | 23669.2 | 163.1908 | 2858.033 | 0.2858033 | -880.6462 | -0.08806462
[15 empty] | 23670.9 | 163.2026 | 2857.7302 | 0.28577302 | -881.3489 | -0.08813489
[15 empty] | 23675.4 | 163.2336 | 2859.2634 | 0.28592634 | -881.1001 | -0.08811001
[15 empty] | 23678.7 | 163.2563 | 2858.2551 | 0.28582551 | -881.7468 | -0.08817468
[15 empty] | 23682 | 163.2791 | 2858.4316 | 0.28584316 | -881.4484 | -0.08814484
[15 empty] | 23684.2 | 163.2943 | 2859.9739 | 0.28599739 | -882.1511 | -0.08821511
[15 empty] | 23688.6 | 163.3246 | 2859.9119 | 0.28599119 | -881.8214 | -0.08818214
[15 empty] | 23691.4 | 163.3439 | 2860.4504 | 0.28604504 | -882.1385 | -0.08821385
[15 empty] | 23695.4 | 163.3715 | 2860.9707 | 0.28609707 | -882.4681 | -0.08824681
[15 empty] | 23698.7 | 163.3942 | 2860.6108 | 0.28606108 | -882.7977 | -0.08827977
[15 empty] | 23702.4 | 163.4197 | 2861.0305 | 0.28610305 | -883.2143 | -0.08832143
[15 empty] | 23705.5 | 163.4411 | 2861.1677 | 0.28611677 | -883.1956 | -0.08831956
[15 empty] | 23708.1 | 163.459 | 2862.8955 | 0.28628955 | -883.7428 | -0.08837428
[15 empty] | 23712.4 | 163.4887 | 2863.8215 | 0.28638215 | -883.5875 | -0.08835875
[15 empty] | 23715.4 | 163.5094 | 2863.3403 | 0.28633403 | -883.9667 | -0.08839667
[15 empty] | 23718.1 | 163.528 | 2863.8538 | 0.28638538 | -884.3771 | -0.08843771
[15 empty] | 23721.5 | 163.5514 | 2864.3899 | 0.28643899 | -884.1782 | -0.08841782
[15 empty] | 23725 | 163.5756 | 2864.8252 | 0.28648252 | -884.2029 | -0.08842029
[15 empty] | 23727.4 | 163.5921 | 2866.1155 | 0.28661155 | -884.9056 | -0.08849056
[15 empty] | 23731.2 | 163.6183 | 2865.8152 | 0.28658152 | -885.1606 | -0.08851606
[15 empty] | 23734.6 | 163.6418 | 2866.1248 | 0.28661248 | -885.3719 | -0.08853719
[15 empty] | 23738.4 | 163.668 | 2866.2805 | 0.28662805 | -885.459 | -0.0885459
[15 empty] | 23742.6 | 163.6969 | 2867.2979 | 0.28672979 | -885.3596 | -0.08853596
[15 empty] | 23746.1 | 163.721 | 2867.7126 | 0.28677126 | -885.7078 | -0.08857078
[15 empty] | 23750.4 | 163.7507 | 2867.981 | 0.2867981 | -885.8198 | -0.08858198
[15 empty] | 23752.7 | 163.7665 | 2868.1873 | 0.28681873 | -885.9316 | -0.08859316
[15 empty] | 23755.8 | 163.7879 | 2869.1106 | 0.28691106 | -886.5784 | -0.08865784
[15 empty] | 23759.2 | 163.8114 | 2869.1541 | 0.28691541 | -886.9825 | -0.08869825
[15 empty] | 23762 | 163.8307 | 2869.3376 | 0.28693376 | -886.5535 | -0.08865535
[15 empty] | 23765.1 | 163.852 | 2869.7087 | 0.28697087 | -886.8271 | -0.08868271
[15 empty] | 23768.8 | 163.8776 | 2870.8132 | 0.28708132 | -887.4551 | -0.08874551
[15 empty] | 23772.5 | 163.9031 | 2871.6934 | 0.28716934 | -887.8593 | -0.08878593
[15 empty] | 23775.2 | 163.9217 | 2871.2532 | 0.28712532 | -887.2748 | -0.08872748
[15 empty] | 23780.6 | 163.9589 | 2871.9592 | 0.28719592 | -888.332 | -0.0888332
[15 empty] | 23783.6 | 163.9796 | 2872.7932 | 0.28727932 | -887.8843 | -0.08878843
[15 empty] | 23786.7 | 164.001 | 2872.6328 | 0.28726328 | -887.9465 | -0.08879465
[15 empty] | 23790.4 | 164.0265 | 2874.1843 | 0.28741843 | -888.6179 | -0.08886179
[15 empty] | 23793.1 | 164.0451 | 2874.8765 | 0.28748765 | -888.7797 | -0.08887797
[15 empty] | 23798 | 164.0789 | 2874.2209 | 0.28742209 | -889.4513 | -0.08894513
[15 empty] | 23802.6 | 164.1106 | 2874.5603 | 0.28745603 | -889.4884 | -0.08894884
[15 empty] | 23805.4 | 164.1299 | 2875.0254 | 0.28750254 | -889.8304 | -0.08898304
[15 empty] | 23807.3 | 164.143 | 2876.6021 | 0.28766021 | -889.8367 | -0.08898367
[15 empty] | 23811.2 | 164.1699 | 2875.8 | 0.28758 | -889.8367 | -0.08898367
[15 empty] | 23815.6 | 164.2002 | 2877.1199 | 0.28771199 | -890.558 | -0.0890558
[15 empty] | 23819.7 | 164.2285 | 2877.1819 | 0.28771819 | -890.3404 | -0.08903404
[15 empty] | 23823.4 | 164.254 | 2877.8142 | 0.28778142 | -891.1674 | -0.08911674
[15 empty] | 23827 | 164.2788 | 2878.6714 | 0.28786714 | -891.2606 | -0.08912606
[15 empty] | 23830.4 | 164.3023 | 2878.2954 | 0.28782954 | -891.3167 | -0.08913167
[15 empty] | 23833.6 | 164.3243 | 2878.6233 | 0.28786233 | -891.8576 | -0.08918576
[15 empty] | 23837.1 | 164.3485 | 2878.9006 | 0.28789006 | -891.9073 | -0.08919073
[15 empty] | 23841.1 | 164.376 | 2880.0256 | 0.28800256 | -891.9011 | -0.08919011
[15 empty] | 23845.5 | 164.4064 | 2880.1472 | 0.28801472 | -892.0317 | -0.08920317
[15 empty] | 23848.8 | 164.4291 | 2880.6489 | 0.28806489 | -892.467 | -0.0892467
[15 empty] | 23852.2 | 164.4526 | 2882.3953 | 0.28823953 | -892.6162 | -0.08926162
[15 empty] | 23856.5 | 164.4822 | 2882.2532 | 0.28822532 | -892.8526 | -0.08928526
[15 empty] | 23859.4 | 164.5022 | 2883.321 | 0.2883321 | -892.9955 | -0.08929955
[15 empty] | 23863.2 | 164.5284 | 2881.9895 | 0.28819895 | -893.723 | -0.0893723
[15 empty] | 23867.8 | 164.5601 | 2883.1948 | 0.28831948 | -893.5304 | -0.08935304
[15 empty] | 23871.6 | 164.5863 | 2883.8345 | 0.28838345 | -893.6857 | -0.08936857
[15 empty] | 23874.7 | 164.6077 | 2884.3889 | 0.28843889 | -894.1957 | -0.08941957
[15 empty] | 23877.8 | 164.6291 | 2885.5371 | 0.28855371 | -894.1086 | -0.08941086
[15 empty] | 23881.8 | 164.6566 | 2884.5564 | 0.28845564 | -894.4941 | -0.08944941
[15 empty] | 23885.5 | 164.6822 | 2886.2888 | 0.28862888 | -894.1459 | -0.08941459
[15 empty] | 23889 | 164.7063 | 2886.676 | 0.2886676 | -894.4258 | -0.08944258
[15 empty] | 23892 | 164.727 | 2886.2864 | 0.28862864 | -894.8549 | -0.08948549
[15 empty] | 23896.9 | 164.7608 | 2886.4675 | 0.28864675 | -895.0601 | -0.08950601
[15 empty] | 23900.2 | 164.7835 | 2887.2925 | 0.28872925 | -895.3337 | -0.08953337
[15 empty] | 23904.4 | 164.8125 | 2888.1978 | 0.28881978 | -895.6321 | -0.08956321
[15 empty] | 23907.8 | 164.8359 | 2888.7637 | 0.28887637 | -895.6694 | -0.08956694
[15 empty] | 23912.1 | 164.8656 | 2888.6101 | 0.28886101 | -896.2414 | -0.08962414
[15 empty] | 23914.6 | 164.8828 | 2890.0354 | 0.28900354 | -896.1419 | -0.08961419
[15 empty] | 23917.8 | 164.9049 | 2890.0676 | 0.28900676 | -896.5213 | -0.08965213
[15 empty] | 23921.3 | 164.929 | 2889.5522 | 0.28895522 | -896.8447 | -0.08968447
[15 empty] | 23924.8 | 164.9531 | 2890.2764 | 0.28902764 | -897.3669 | -0.08973669
[15 empty] | 23929.5 | 164.9855 | 2891.2664 | 0.28912664 | -896.969 | -0.0896969
[15 empty] | 23933.2 | 165.011 | 2891.1953 | 0.28911953 | -897.3359 | -0.08973359
[15 empty] | 23936.9 | 165.0365 | 2892.0315 | 0.28920315 | -897.6841 | -0.08976841
[15 empty] | 23940.7 | 165.0627 | 2892.6206 | 0.28926206 | -898.25 | -0.089825
[15 empty] | 23944.7 | 165.0903 | 2893.0583 | 0.28930583 | -898.4862 | -0.08984862
[15 empty] | 23948.1 | 165.1138 | 2893.2529 | 0.28932529 | -898.4364 | -0.08984364
[15 empty] | 23951.7 | 165.1386 | 2893.959 | 0.2893959 | -899.1888 | -0.08991888
[15 empty] | 23954.4 | 165.1572 | 2894.9006 | 0.28949006 | -898.7971 | -0.08987971
[15 empty] | 23958.7 | 165.1868 | 2895.187 | 0.2895187 | -899.5745 | -0.08995745
[15 empty] | 23961.9 | 165.2089 | 2895.8816 | 0.28958816 | -899.4501 | -0.08994501
[15 empty] | 23966.7 | 165.242 | 2895.9458 | 0.28959458 | -899.8605 | -0.08998605
[15 empty] | 23970.4 | 165.2675 | 2896.5784 | 0.28965784 | -900.2087 | -0.09002087
[15 empty] | 23975.3 | 165.3013 | 2896.333 | 0.2896333 | -899.6615 | -0.08996615
[15 empty] | 23978 | 165.3199 | 2897.7012 | 0.28977012 | -900.1402 | -0.09001402
[15 empty] | 23983.2 | 165.3558 | 2897.0664 | 0.28970664 | -900.3828 | -0.09003828
[15 empty] | 23987.4 | 165.3847 | 2897.7952 | 0.28977952 | -900.8741 | -0.09008741
[15 empty] | 23990.8 | 165.4082 | 2898.3633 | 0.28983633 | -901.1165 | -0.09011165
[15 empty] | 23994.6 | 165.4344 | 2899.6514 | 0.28996514 | -901.2097 | -0.09012097
[15 empty] | 23998.2 | 165.4592 | 2899.97 | 0.289997 | -901.7445 | -0.09017445
[15 empty] | 24003 | 165.4923 | 2899.6743 | 0.28996743 | -901.5643 | -0.09015643
[15 empty] | 24006 | 165.513 | 2901.322 | 0.2901322 | -902.0369 | -0.09020369
[15 empty] | 24009.2 | 165.535 | 2900.3916 | 0.29003916 | -902.3788 | -0.09023788
[15 empty] | 24014 | 165.5681 | 2902.1582 | 0.29021582 | -902.5032 | -0.09025032
[15 empty] | 24018.8 | 165.6012 | 2902.7976 | 0.29027976 | -902.4535 | -0.09024535
[15 empty] | 24021.8 | 165.6219 | 2902.6191 | 0.29026191 | -902.9819 | -0.09029819
[15 empty] | 24025.1 | 165.6446 | 2903.4761 | 0.29034761 | -902.9135 | -0.09029135
[15 empty] | 24030 | 165.6784 | 2904.2551 | 0.29042551 | -903.0629 | -0.09030629
[15 empty] | 24032.3 | 165.6943 | 2905.0757 | 0.29050757 | -903.9707 | -0.09039707
[15 empty] | 24037.3 | 165.7288 | 2903.9368 | 0.29039368 | -903.6598 | -0.09036598
[15 empty] | 24041.3 | 165.7563 | 2905.502 | 0.2905502 | -903.6163 | -0.09036163
[15 empty] | 24045.3 | 165.7839 | 2905.3047 | 0.29053047 | -904.1386 | -0.09041386
[15 empty] | 24049.2 | 165.8108 | 2905.4241 | 0.29054241 | -904.5987 | -0.09045987
[15 empty] | 24056.5 | 165.8611 | 2906.4026 | 0.29064026 | -905.1335 | -0.09051335
[15 empty] | 24064.6 | 165.917 | 2908.5222 | 0.29085222 | -905.0714 | -0.09050714
[15 empty] | 24071.6 | 165.9653 | 2908.7905 | 0.29087905 | -905.6496 | -0.09056496
[15 empty] | 24078.2 | 166.0108 | 2909.5488 | 0.29095488 | -905.861 | -0.0905861
[15 empty] | 24084.7 | 166.0556 | 2909.6658 | 0.29096658 | -906.5637 | -0.09065637
[15 empty] | 24090.5 | 166.0956 | 2910.532 | 0.2910532 | -906.6383 | -0.09066383
[15 empty] | 24095.8 | 166.1321 | 2910.8137 | 0.29108137 | -907.1669 | -0.09071669
[15 empty] | 24100.5 | 166.1645 | 2912.1545 | 0.29121545 | -907.2353 | -0.09072353
[15 empty] | 24106.3 | 166.2045 | 2913.1169 | 0.29131169 | -907.1917 | -0.09071917
[15 empty] | 24110.8 | 166.2355 | 2913.1997 | 0.29131997 | -907.9006 | -0.09079006
[15 empty] | 24116.7 | 166.2762 | 2913.6074 | 0.29136074 | -907.9316 | -0.09079316
[15 empty] | 24119.8 | 166.2976 | 2914.7166 | 0.29147166 | -908.5099 | -0.09085099
[15 empty] | 24124.5 | 166.33 | 2915.1702 | 0.29151702 | -908.5411 | -0.09085411
[15 empty] | 24129 | 166.361 | 2915.8923 | 0.29158923 | -908.9017 | -0.09089017
[15 empty] | 24132.9 | 166.3879 | 2916.2451 | 0.29162451 | -909.0634 | -0.09090634
[15 empty] | 24136 | 166.4093 | 2916.9004 | 0.29169004 | -909.0509 | -0.09090509
[15 empty] | 24139.1 | 166.4306 | 2916.6875 | 0.29166875 | -909.679 | -0.0909679
[15 empty] | 24143.4 | 166.4603 | 2917.0105 | 0.29170105 | -910.0521 | -0.09100521
[15 empty] | 24147.1 | 166.4858 | 2918.7683 | 0.29187683 | -909.9836 | -0.09099836
[15 empty] | 24150.3 | 166.5079 | 2918.8279 | 0.29188279 | -910.2263 | -0.09102263
[15 empty] | 24154.4 | 166.5361 | 2919.2837 | 0.29192837 | -910.6241 | -0.09106241
[15 empty] | 24158 | 166.5609 | 2919.1509 | 0.29191509 | -910.8293 | -0.09108293
[15 empty] | 24161.2 | 166.583 | 2919.0981 | 0.29190981 | -911.2273 | -0.09112273
[15 empty] | 24164.6 | 166.6065 | 2920.363 | 0.2920363 | -911.1652 | -0.09111652
[15 empty] | 24168.2 | 166.6313 | 2920.7573 | 0.29207573 | -911.0657 | -0.09110657
[15 empty] | 24171.5 | 166.654 | 2920.9292 | 0.29209292 | -911.5507 | -0.09115507
[15 empty] | 24174.4 | 166.674 | 2921.2866 | 0.29212866 | -911.9921 | -0.09119921
[15 empty] | 24177.8 | 166.6975 | 2921.761 | 0.2921761 | -912.073 | -0.0912073
[15 empty] | 24180.4 | 166.7154 | 2922.0405 | 0.29220405 | -912.4274 | -0.09124274
[15 empty] | 24184.4 | 166.743 | 2922.4922 | 0.29224922 | -912.7881 | -0.09127881
[15 empty] | 24187.9 | 166.7671 | 2924.0825 | 0.29240825 | -912.8751 | -0.09128751
[15 empty] | 24190.7 | 166.7864 | 2923.5876 | 0.29235876 | -913.0493 | -0.09130493
[15 empty] | 24194.3 | 166.8112 | 2924.2612 | 0.29242612 | -913.2545 | -0.09132545
[15 empty] | 24198 | 166.8367 | 2925.0291 | 0.29250291 | -913.5405 | -0.09135405
[15 empty] | 24201.6 | 166.8616 | 2924.8823 | 0.29248823 | -913.6586 | -0.09136586
[15 empty] | 24205.6 | 166.8891 | 2926.3513 | 0.29263513 | -913.8577 | -0.09138577
[15 empty] | 24209.1 | 166.9133 | 2926.7271 | 0.29267271 | -914.0877 | -0.09140877
[15 empty] | 24212.6 | 166.9374 | 2927.1921 | 0.29271921 | -914.2866 | -0.09142866
[15 empty] | 24216.4 | 166.9636 | 2926.8052 | 0.29268052 | -914.7841 | -0.09147841
[15 empty] | 24220.8 | 166.9939 | 2927.8179 | 0.29278179 | -914.6722 | -0.09146722
[15 empty] | 24224.2 | 167.0174 | 2927.5657 | 0.29275657 | -914.8898 | -0.09148898
[15 empty] | 24227.8 | 167.0422 | 2928.6702 | 0.29286702 | -915.2382 | -0.09152382
[15 empty] | 24231.1 | 167.0649 | 2929.9561 | 0.29299561 | -915.5365 | -0.09155365
[15 empty] | 24236.3 | 167.1008 | 2929.1975 | 0.29291975 | -915.6172 | -0.09156172
[15 empty] | 24238.2 | 167.1139 | 2929.2319 | 0.29292319 | -915.7791 | -0.09157791
[15 empty] | 24241.4 | 167.136 | 2930.7236 | 0.29307236 | -916.2516 | -0.09162516
[15 empty] | 24246.6 | 167.1718 | 2931.7092 | 0.29317092 | -916.575 | -0.0916575
[15 empty] | 24250.9 | 167.2015 | 2931.6311 | 0.29316311 | -916.7554 | -0.09167554
[15 empty] | 24254.3 | 167.2249 | 2932.1101 | 0.29321101 | -917.1658 | -0.09171658
[15 empty] | 24258.4 | 167.2532 | 2932.4082 | 0.29324082 | -916.9729 | -0.09169729
[15 empty] | 24262.4 | 167.2808 | 2933.3225 | 0.29333225 | -917.5325 | -0.09175325
[15 empty] | 24266.6 | 167.3097 | 2933.8586 | 0.29338586 | -917.9429 | -0.09179429
[15 empty] | 24270.2 | 167.3345 | 2934.718 | 0.2934718 | -917.9742 | -0.09179742
[15 empty] | 24274 | 167.3607 | 2934.4177 | 0.29344177 | -918.0549 | -0.09180549
[15 empty] | 24278.5 | 167.3918 | 2934.2893 | 0.29342893 | -919.0249 | -0.09190249
[15 empty] | 24281.4 | 167.4117 | 2935.5132 | 0.29355132 | -919.0187 | -0.09190187
[15 empty] | 24285.5 | 167.44 | 2934.9448 | 0.29349448 | -919.1929 | -0.09191929
[15 empty] | 24289.1 | 167.4648 | 2936.1846 | 0.29361846 | -919.4603 | -0.09194603
[15 empty] | 24292.7 | 167.4897 | 2937.177 | 0.2937177 | -919.5784 | -0.09195784
[15 empty] | 24295.4 | 167.5083 | 2938.1003 | 0.29381003 | -919.9577 | -0.09199577
[15 empty] | 24298.6 | 167.5303 | 2937.9355 | 0.29379355 | -919.9577 | -0.09199577
[15 empty] | 24302.5 | 167.5572 | 2939.1455 | 0.29391455 | -919.8893 | -0.09198893
[15 empty] | 24306.4 | 167.5841 | 2939.2234 | 0.29392234 | -920.5981 | -0.09205981
[15 empty] | 24310.6 | 167.6131 | 2938.8428 | 0.29388428 | -920.6293 | -0.09206293
[15 empty] | 24314.5 | 167.64 | 2940.0642 | 0.29400642 | -920.8904 | -0.09208904
[15 empty] | 24317.9 | 167.6634 | 2940.1492 | 0.29401492 | -921.2137 | -0.09212137
[15 empty] | 24321.2 | 167.6862 | 2941.0244 | 0.29410244 | -921.4251 | -0.09214251
[15 empty] | 24323.9 | 167.7048 | 2941.2583 | 0.29412583 | -921.562 | -0.0921562
[15 empty] | 24328.2 | 167.7344 | 2940.7153 | 0.29407153 | -922.1153 | -0.09221153
[15 empty] | 24332.1 | 167.7613 | 2942.489 | 0.2942489 | -922.4263 | -0.09224263
[15 empty] | 24336.4 | 167.791 | 2942.418 | 0.2942418 | -922.3455 | -0.09223455
[15 empty] | 24341.1 | 167.8234 | 2942.9656 | 0.29429656 | -922.4823 | -0.09224823
[15 empty] | 24345.5 | 167.8537 | 2943.0503 | 0.29430503 | -923.5208 | -0.09235208
[15 empty] | 24348.4 | 167.8737 | 2943.4009 | 0.29434009 | -923.4958 | -0.09234958
[15 empty] | 24352.6 | 167.9026 | 2944.8472 | 0.29448472 | -923.502 | -0.0923502
[15 empty] | 24356.1 | 167.9268 | 2945.3076 | 0.29453076 | -923.8254 | -0.09238254
[15 empty] | 24358.8 | 167.9454 | 2945.1702 | 0.29451702 | -923.5767 | -0.09235767
[15 empty] | 24363.2 | 167.9757 | 2945.4614 | 0.29454614 | -923.9497 | -0.09239497
[15 empty] | 24367.4 | 168.0047 | 2945.9036 | 0.29459036 | -924.155 | -0.0924155
[15 empty] | 24369.6 | 168.0199 | 2947.3037 | 0.29473037 | -924.8016 | -0.09248016
[15 empty] | 24372 | 168.0364 | 2947.8767 | 0.29478767 | -924.3975 | -0.09243975
[15 empty] | 24375.8 | 168.0626 | 2948.2549 | 0.29482549 | -925.3177 | -0.09253177
[15 empty] | 24379.4 | 168.0874 | 2948.092 | 0.2948092 | -925.0565 | -0.09250565
[15 empty] | 24383 | 168.1122 | 2949.7122 | 0.29497122 | -925.1498 | -0.09251498
[15 empty] | 24387 | 168.1398 | 2949.02 | 0.294902 | -925.6908 | -0.09256908
[15 empty] | 24389.9 | 168.1598 | 2950.3311 | 0.29503311 | -925.7158 | -0.09257158
[15 empty] | 24394.2 | 168.1895 | 2950.5464 | 0.29505464 | -926.1385 | -0.09261385
[15 empty] | 24397.5 | 168.2122 | 2951.2751 | 0.29512751 | -926.3065 | -0.09263065
[15 empty] | 24402.2 | 168.2446 | 2952.0266 | 0.29520266 | -926.605 | -0.0926605
[15 empty] | 24404.8 | 168.2625 | 2952.0977 | 0.29520977 | -926.4184 | -0.09264184
[15 empty] | 24409.7 | 168.2963 | 2952.0564 | 0.29520564 | -926.9656 | -0.09269656
[15 empty] | 24412.3 | 168.3143 | 2952.1345 | 0.29521345 | -927.2516 | -0.09272516
[15 empty] | 24417 | 168.3467 | 2952.6938 | 0.29526938 | -927.3076 | -0.09273076
[15 empty] | 24421.3 | 168.3763 | 2953.6423 | 0.29536423 | -927.3698 | -0.09273698
[15 empty] | 24426 | 168.4087 | 2954.3252 | 0.29543252 | -927.9791 | -0.09279791
[15 empty] | 24430.4 | 168.4391 | 2954.8845 | 0.29548845 | -928.1594 | -0.09281594
[15 empty] | 24435 | 168.4708 | 2954.717 | 0.2954717 | -928.3958 | -0.09283958
[15 empty] | 24439.2 | 168.4997 | 2955.2556 | 0.29552556 | -928.7565 | -0.09287565
[15 empty] | 24442.7 | 168.5239 | 2955.8218 | 0.29558218 | -929.0114 | -0.09290114
[15 empty] | 24447.3 | 168.5556 | 2955.9958 | 0.29559958 | -929.54 | -0.092954
[15 empty] | 24451.9 | 168.5873 | 2957.4351 | 0.29574351 | -929.1731 | -0.09291731
[15 empty] | 24454.8 | 168.6073 | 2957.5588 | 0.29575588 | -930.025 | -0.0930025
[15 empty] | 24459.3 | 168.6383 | 2958.4182 | 0.29584182 | -929.9442 | -0.09299442
[15 empty] | 24463.7 | 168.6686 | 2959.0139 | 0.29590139 | -930.2612 | -0.09302612
[15 empty] | 24467.5 | 168.6948 | 2959.0437 | 0.29590437 | -930.597 | -0.0930597
[15 empty] | 24470.3 | 168.7141 | 2959.7634 | 0.29597634 | -930.4913 | -0.09304913
[15 empty] | 24474.6 | 168.7438 | 2961.4041 | 0.29614041 | -930.7214 | -0.09307214
[15 empty] | 24478.1 | 168.7679 | 2960.6045 | 0.29606045 | -931.3743 | -0.09313743
[15 empty] | 24482.6 | 168.799 | 2961.4316 | 0.29614316 | -931.3059 | -0.09313059
[15 empty] | 24485.6 | 168.8196 | 2961.9219 | 0.29619219 | -931.592 | -0.0931592
[15 empty] | 24489.1 | 168.8438 | 2962.3757 | 0.29623757 | -932.077 | -0.0932077
[15 empty] | 24493.5 | 168.8741 | 2963.689 | 0.2963689 | -932.2759 | -0.09322759
[15 empty] | 24496.5 | 168.8948 | 2963.634 | 0.2963634 | -932.0148 | -0.09320148
[15 empty] | 24500.6 | 168.9231 | 2963.5332 | 0.29635332 | -932.9909 | -0.09329909
[15 empty] | 24505.2 | 168.9548 | 2964.209 | 0.2964209 | -932.8541 | -0.09328541
[15 empty] | 24507.9 | 168.9734 | 2964.2573 | 0.29642573 | -933.1776 | -0.09331776
[15 empty] | 24514.1 | 169.0161 | 2965.2954 | 0.29652954 | -933.0159 | -0.09330159
[15 empty] | 24517.9 | 169.0423 | 2966.842 | 0.2966842 | -933.1277 | -0.09331277
[15 empty] | 24520.2 | 169.0582 | 2966.675 | 0.2966675 | -933.7123 | -0.09337123
[15 empty] | 24524.7 | 169.0892 | 2967.4199 | 0.29674199 | -934.1165 | -0.09341165
[15 empty] | 24528.1 | 169.1127 | 2966.9475 | 0.29669475 | -934.1973 | -0.09341973
[15 empty] | 24530.9 | 169.132 | 2968.1531 | 0.29681531 | -934.5642 | -0.09345642
[15 empty] | 24533.6 | 169.1506 | 2967.2776 | 0.29672776 | -934.9933 | -0.09349933
[15 empty] | 24538.5 | 169.1844 | 2969.0354 | 0.29690354 | -935.0182 | -0.09350182
[15 empty] | 24542.7 | 169.2133 | 2970.0757 | 0.29700757 | -935.2358 | -0.09352358
[15 empty] | 24546.3 | 169.2381 | 2969.5693 | 0.29695693 | -935.2358 | -0.09352358
[15 empty] | 24551.2 | 169.2719 | 2969.7114 | 0.29697114 | -935.9758 | -0.09359758
[15 empty] | 24554.5 | 169.2947 | 2971.46 | 0.297146 | -935.7396 | -0.09357396
[15 empty] | 24558.9 | 169.325 | 2971.6204 | 0.29716204 | -935.9758 | -0.09359758
[15 empty] | 24562.3 | 169.3485 | 2972.2664 | 0.29722664 | -936.7344 | -0.09367344
[15 empty] | 24566 | 169.374 | 2972.6721 | 0.29726721 | -936.5106 | -0.09365106
[15 empty] | 24569.9 | 169.4009 | 2972.4041 | 0.29724041 | -936.865 | -0.0936865
[15 empty] | 24575.3 | 169.4381 | 2973.5178 | 0.29735178 | -937.1013 | -0.09371013
[15 empty] | 24578 | 169.4567 | 2974.3357 | 0.29743357 | -936.8339 | -0.09368339
[15 empty] | 24583 | 169.4912 | 2973.7356 | 0.29737356 | -937.8412 | -0.09378412
[15 empty] | 24586.6 | 169.516 | 2975.0303 | 0.29750303 | -938.1397 | -0.09381397
[15 empty] | 24590.2 | 169.5408 | 2976.6001 | 0.29766001 | -937.9221 | -0.09379221
[15 empty] | 24594 | 169.567 | 2975.7568 | 0.29757568 | -938.1273 | -0.09381273
[15 empty] | 24598.3 | 169.5967 | 2975.6675 | 0.29756675 | -938.3138 | -0.09383138
[15 empty] | 24601 | 169.6153 | 2977.2141 | 0.29772141 | -938.6061 | -0.09386061
[15 empty] | 24604.9 | 169.6422 | 2977.1064 | 0.29771064 | -939.0351 | -0.09390351
[15 empty] | 24608.8 | 169.6691 | 2976.6575 | 0.29766575 | -939.6259 | -0.09396259
[15 empty] | 24613.1 | 169.6987 | 2978.0298 | 0.29780298 | -939.3522 | -0.09393522
[15 empty] | 24616.6 | 169.7228 | 2978.699 | 0.2978699 | -939.744 | -0.0939744
[15 empty] | 24620.4 | 169.749 | 2977.7024 | 0.29777024 | -939.8622 | -0.09398622
[15 empty] | 24633.7 | 169.8407 | 2980.7227 | 0.29807227 | -940.4964 | -0.09404964
[15 empty] | 24648.9 | 169.9455 | 2982.5217 | 0.29825217 | -940.8508 | -0.09408508
[15 empty] | 24662.8 | 170.0414 | 2983.1658 | 0.29831658 | -941.8147 | -0.09418147
[15 empty] | 24673.8 | 170.1172 | 2985.2556 | 0.29852556 | -942.2623 | -0.09422623
[15 empty] | 24684.2 | 170.1889 | 2985.833 | 0.2985833 | -942.2872 | -0.09422872
[15 empty] | 24692.3 | 170.2448 | 2986.0762 | 0.29860762 | -942.8718 | -0.09428718
[15 empty] | 24699 | 170.291 | 2987.3132 | 0.29873132 | -943.3942 | -0.09433942
[15 empty] | 24706.9 | 170.3454 | 2987.8201 | 0.29878201 | -943.7236 | -0.09437236
[15 empty] | 24712.9 | 170.3868 | 2989.4722 | 0.29894722 | -943.8792 | -0.09438792
[15 empty] | 24719.7 | 170.4337 | 2990.2534 | 0.29902534 | -944.3082 | -0.09443082
[15 empty] | 24725.6 | 170.4744 | 2990.7371 | 0.29907371 | -944.6564 | -0.09446564
[15 empty] | 24729.6 | 170.5019 | 2991.436 | 0.2991436 | -944.93 | -0.094493
[15 empty] | 24733.9 | 170.5316 | 2991.5027 | 0.29915027 | -945.5892 | -0.09455892
[15 empty] | 24737.6 | 170.5571 | 2992.0159 | 0.29920159 | -946.3602 | -0.09463602
[15 empty] | 24742.2 | 170.5888 | 2992.6252 | 0.29926252 | -945.9995 | -0.09459995
[15 empty] | 24745.7 | 170.6129 | 2993.7576 | 0.29937576 | -946.3912 | -0.09463912
[15 empty] | 24748.3 | 170.6309 | 2993.2234 | 0.29932234 | -946.8265 | -0.09468265
[15 empty] | 24752.5 | 170.6598 | 2994.0325 | 0.29940325 | -947.1374 | -0.09471374
[15 empty] | 24755.9 | 170.6833 | 2994.1035 | 0.29941035 | -947.2245 | -0.09472245
[15 empty] | 24759.5 | 170.7081 | 2995.2861 | 0.29952861 | -947.7095 | -0.09477095
[15 empty] | 24762.7 | 170.7301 | 2996.3264 | 0.29963264 | -948.1199 | -0.09481199
[15 empty] | 24765.7 | 170.7508 | 2995.7581 | 0.29957581 | -948.1884 | -0.09481884
[15 empty] | 24768.5 | 170.7701 | 2996.9292 | 0.29969292 | -948.1696 | -0.09481696
[15 empty] | 24771.3 | 170.7894 | 2996.386 | 0.2996386 | -948.6796 | -0.09486796
[15 empty] | 24774.2 | 170.8094 | 2998.0681 | 0.29980681 | -948.5054 | -0.09485054
[15 empty] | 24777.4 | 170.8315 | 2996.9407 | 0.29969407 | -948.7605 | -0.09487605
[15 empty] | 24780.4 | 170.8522 | 2998.625 | 0.2998625 | -949.1956 | -0.09491956
[15 empty] | 24783.1 | 170.8708 | 2998.696 | 0.2998696 | -949.1521 | -0.09491521
[15 empty] | 24787.2 | 170.8991 | 2999.2092 | 0.29992092 | -949.5128 | -0.09495128
[15 empty] | 24789.5 | 170.9149 | 2998.6892 | 0.29986892 | -949.861 | -0.0949861
[15 empty] | 24792.8 | 170.9377 | 2999.6082 | 0.29996082 | -950.3212 | -0.09503212
[15 empty] | 24794.8 | 170.9515 | 2999.7502 | 0.29997502 | -950.4705 | -0.09504705
[15 empty] | 24798.1 | 170.9742 | 3001.0837 | 0.30010837 | -950.5263 | -0.09505263
[15 empty] | 24801.7 | 170.999 | 3000.5339 | 0.30005339 | -950.713 | -0.0950713
[15 empty] | 24805.1 | 171.0225 | 3001.7507 | 0.30017507 | -950.9865 | -0.09509865
[15 empty] | 24807.7 | 171.0404 | 3001.6682 | 0.30016682 | -951.3658 | -0.09513658
[15 empty] | 24811.7 | 171.068 | 3002.8301 | 0.30028301 | -951.571 | -0.0951571
[15 empty] | 24813.6 | 171.0811 | 3002.5918 | 0.30025918 | -951.6145 | -0.09516145
[15 empty] | 24818.2 | 171.1128 | 3003.1646 | 0.30031646 | -952.2115 | -0.09522115
[15 empty] | 24820.4 | 171.128 | 3004.4182 | 0.30044182 | -952.0995 | -0.09520995
[15 empty] | 24824.8 | 171.1583 | 3003.9346 | 0.30039346 | -952.4229 | -0.09524229
[15 empty] | 24827.3 | 171.1755 | 3004.9133 | 0.30049133 | -952.9702 | -0.09529702
[15 empty] | 24830.6 | 171.1983 | 3004.6472 | 0.30046472 | -952.8893 | -0.09528893
[15 empty] | 24833.8 | 171.2204 | 3005.3257 | 0.30053257 | -953.3868 | -0.09533868
[15 empty] | 24837.7 | 171.2472 | 3005.1516 | 0.30051516 | -953.7598 | -0.09537598
[15 empty] | 24840.8 | 171.2686 | 3007.2302 | 0.30072302 | -953.8033 | -0.09538033
[15 empty] | 24844 | 171.2907 | 3007.3262 | 0.30073262 | -954.0645 | -0.09540645
[15 empty] | 24848.2 | 171.3196 | 3008.1855 | 0.30081855 | -954.22 | -0.095422
[15 empty] | 24851.5 | 171.3424 | 3007.8259 | 0.30078259 | -954.2572 | -0.09542572
[15 empty] | 24855.2 | 171.3679 | 3008.1033 | 0.30081033 | -954.8853 | -0.09548853
[15 empty] | 24857.7 | 171.3851 | 3008.47 | 0.300847 | -954.879 | -0.0954879
[15 empty] | 24860.6 | 171.4051 | 3009.6479 | 0.30096479 | -955.2585 | -0.09552585
[15 empty] | 24864.1 | 171.4293 | 3010.0786 | 0.30100786 | -955.762 | -0.0955762
[15 empty] | 24867.4 | 171.452 | 3009.3384 | 0.30093384 | -955.9983 | -0.09559983
[15 empty] | 24870.4 | 171.4727 | 3011.3894 | 0.30113894 | -956.3342 | -0.09563342
[15 empty] | 24873 | 171.4906 | 3010.6079 | 0.30106079 | -956.1786 | -0.09561786
[15 empty] | 24876 | 171.5113 | 3012.1479 | 0.30121479 | -956.3218 | -0.09563218
[15 empty] | 24878.9 | 171.5313 | 3011.9944 | 0.30119944 | -956.4835 | -0.09564835
[15 empty] | 24882.5 | 171.5561 | 3013.2891 | 0.30132891 | -956.8067 | -0.09568067
[15 empty] | 24885.1 | 171.574 | 3012.7253 | 0.30127253 | -957.0866 | -0.09570866
[15 empty] | 24888.4 | 171.5968 | 3013.2776 | 0.30132776 | -956.9995 | -0.09569995
[15 empty] | 24890.8 | 171.6133 | 3013.3467 | 0.30133467 | -957.2731 | -0.09572731
[15 empty] | 24893.9 | 171.6347 | 3014.0935 | 0.30140935 | -958.0007 | -0.09580007
[15 empty] | 24897.8 | 171.6616 | 3015.1042 | 0.30151042 | -957.7333 | -0.09577333
[15 empty] | 24900 | 171.6768 | 3015.377 | 0.3015377 | -958.2431 | -0.09582431
[15 empty] | 24902.1 | 171.6913 | 3015.0906 | 0.30150906 | -958.2495 | -0.09582495
[15 empty] | 24905.4 | 171.714 | 3014.8889 | 0.30148889 | -958.579 | -0.0958579
[15 empty] | 24908.7 | 171.7368 | 3015.5557 | 0.30155557 | -959.2381 | -0.09592381
[15 empty] | 24911.5 | 171.7561 | 3016.2017 | 0.30162017 | -959.6298 | -0.09596298
[15 empty] | 24915.5 | 171.7836 | 3017.9021 | 0.30179021 | -959.605 | -0.0959605
[15 empty] | 24917.8 | 171.7995 | 3017.813 | 0.3017813 | -959.4309 | -0.09594309
[15 empty] | 24921 | 171.8216 | 3018.6541 | 0.30186541 | -959.7045 | -0.09597045
[15 empty] | 24925.4 | 171.8519 | 3018.2415 | 0.30182415 | -960.208 | -0.0960208
[15 empty] | 24928.1 | 171.8705 | 3019.1626 | 0.30191626 | -960.289 | -0.0960289
[15 empty] | 24931 | 171.8905 | 3020.2124 | 0.30202124 | -960.4879 | -0.09604879
[15 empty] | 24934.2 | 171.9126 | 3020.2351 | 0.30202351 | -960.5687 | -0.09605687
[15 empty] | 24936.6 | 171.9291 | 3019.7585 | 0.30197585 | -960.9916 | -0.09609916
[15 empty] | 24939.6 | 171.9498 | 3019.8938 | 0.30198938 | -961.4269 | -0.09614269
[15 empty] | 24944.1 | 171.9808 | 3021.3809 | 0.30213809 | -961.1782 | -0.09611782
[15 empty] | 24947 | 172.0008 | 3021.1541 | 0.30211541 | -961.2902 | -0.09612902
[15 empty] | 24950.3 | 172.0236 | 3021.0532 | 0.30210532 | -961.7689 | -0.09617689
[15 empty] | 24952.8 | 172.0408 | 3022.7537 | 0.30227537 | -962.0052 | -0.09620052
[15 empty] | 24957.1 | 172.0705 | 3022.0798 | 0.30220798 | -962.1607 | -0.09621607
[15 empty] | 24960.5 | 172.0939 | 3022.7239 | 0.30227239 | -962.428 | -0.0962428
[15 empty] | 24963.2 | 172.1125 | 3023.0906 | 0.30230906 | -962.7015 | -0.09627015
[15 empty] | 24966.4 | 172.1346 | 3024.4746 | 0.30244746 | -962.8384 | -0.09628384
[15 empty] | 24969.9 | 172.1587 | 3024.6282 | 0.30246282 | -962.8819 | -0.09628819
[15 empty] | 24973.2 | 172.1815 | 3024.3645 | 0.30243645 | -963.2364 | -0.09632364
[15 empty] | 24975.9 | 172.2001 | 3026.0308 | 0.30260308 | -963.4417 | -0.09634417
[15 empty] | 24979 | 172.2215 | 3024.6992 | 0.30246992 | -963.9203 | -0.09639203
[15 empty] | 24982.4 | 172.2449 | 3026.2688 | 0.30262688 | -964.1442 | -0.09641442
[15 empty] | 24986.1 | 172.2704 | 3026.771 | 0.3026771 | -964.3432 | -0.09643432
[15 empty] | 24989.6 | 172.2945 | 3027.3025 | 0.30273025 | -964.6479 | -0.09646479
[15 empty] | 24993.4 | 172.3207 | 3027.8938 | 0.30278938 | -964.6728 | -0.09646728
[15 empty] | 24996.5 | 172.3421 | 3027.6899 | 0.30276899 | -965.2324 | -0.09652324
[15 empty] | 24999.2 | 172.3607 | 3027.8755 | 0.30278755 | -965.3817 | -0.09653817
[15 empty] | 25002.8 | 172.3855 | 3029.844 | 0.3029844 | -965.6677 | -0.09656677
[15 empty] | 25006.5 | 172.4111 | 3030.1006 | 0.30301006 | -966.1465 | -0.09661465
[15 empty] | 25009.9 | 172.4345 | 3029.8923 | 0.30298923 | -966.4512 | -0.09664512
[15 empty] | 25014.2 | 172.4641 | 3030.5796 | 0.30305796 | -966.5383 | -0.09665383
[15 empty] | 25017.4 | 172.4862 | 3030.9302 | 0.30309302 | -966.4636 | -0.09664636
[15 empty] | 25021.4 | 172.5138 | 3031.6772 | 0.30316772 | -966.986 | -0.0966986
[15 empty] | 25024.6 | 172.5359 | 3031.9155 | 0.30319155 | -967.1849 | -0.09671849
[15 empty] | 25026.5 | 172.549 | 3032.5618 | 0.30325618 | -967.4026 | -0.09674026
[15 empty] | 25030.4 | 172.5758 | 3031.5811 | 0.30315811 | -967.0979 | -0.09670979
[15 empty] | 25034.1 | 172.6014 | 3033.7075 | 0.30337075 | -967.4711 | -0.09674711
[15 empty] | 25038.1 | 172.6289 | 3033.8933 | 0.30338933 | -967.757 | -0.0967757
[15 empty] | 25041.8 | 172.6544 | 3033.7856 | 0.30337856 | -968.1924 | -0.09681924
[15 empty] | 25044.7 | 172.6744 | 3034.4065 | 0.30344065 | -968.3975 | -0.09683975
[15 empty] | 25048.1 | 172.6979 | 3034.0125 | 0.30340125 | -968.3788 | -0.09683788
[15 empty] | 25051.8 | 172.7234 | 3035.3003 | 0.30353003 | -968.8265 | -0.09688265
[15 empty] | 25056 | 172.7523 | 3036.3455 | 0.30363455 | -969.268 | -0.0969268
[15 empty] | 25059.3 | 172.7751 | 3036.3567 | 0.30363567 | -969.2557 | -0.09692557
[15 empty] | 25062.7 | 172.7985 | 3036.7739 | 0.30367739 | -968.7581 | -0.09687581
[15 empty] | 25066.6 | 172.8254 | 3037.6057 | 0.30376057 | -969.6164 | -0.09696164
[15 empty] | 25069.3 | 172.844 | 3037.5759 | 0.30375759 | -969.89 | -0.096989
[15 empty] | 25071.9 | 172.862 | 3038.3552 | 0.30383552 | -970.2194 | -0.09702194
[15 empty] | 25075 | 172.8833 | 3037.2871 | 0.30372871 | -970.5988 | -0.09705988
[15 empty] | 25079 | 172.9109 | 3038.543 | 0.3038543 | -970.7355 | -0.09707355
[15 empty] | 25082.8 | 172.9371 | 3039.4023 | 0.30394023 | -970.5055 | -0.09705055
[15 empty] | 25086.2 | 172.9606 | 3038.9463 | 0.30389463 | -970.9531 | -0.09709531
[15 empty] | 25090.2 | 172.9881 | 3039.9387 | 0.30399387 | -971.2704 | -0.09712704
[15 empty] | 25093.5 | 173.0109 | 3040.0234 | 0.30400234 | -971.7864 | -0.09717864
[15 empty] | 25096.5 | 173.0316 | 3041.3413 | 0.30413413 | -971.8176 | -0.09718176
[15 empty] | 25100.3 | 173.0578 | 3041.4971 | 0.30414971 | -972.1346 | -0.09721346
[15 empty] | 25103 | 173.0764 | 3042.189 | 0.3042189 | -972.06 | -0.097206
[15 empty] | 25106.3 | 173.0991 | 3042.4458 | 0.30424458 | -972.7068 | -0.09727068
[15 empty] | 25110.2 | 173.126 | 3043.1125 | 0.30431125 | -972.7565 | -0.09727565
[15 empty] | 25113.9 | 173.1515 | 3043.7153 | 0.30437153 | -973.0674 | -0.09730674
[15 empty] | 25117.7 | 173.1777 | 3044.3547 | 0.30443547 | -973.2477 | -0.09732477
[15 empty] | 25121 | 173.2005 | 3045.1887 | 0.30451887 | -973.4093 | -0.09734093
[15 empty] | 25125.5 | 173.2315 | 3044.8726 | 0.30448726 | -973.9939 | -0.09739939
[15 empty] | 25128.2 | 173.2501 | 3045.3218 | 0.30453218 | -973.627 | -0.0973627
[15 empty] | 25132.1 | 173.277 | 3045.5898 | 0.30455898 | -974.5412 | -0.09745412
[15 empty] | 25136.6 | 173.3081 | 3046.8848 | 0.30468848 | -974.4976 | -0.09744976
[15 empty] | 25140.2 | 173.3329 | 3046.4011 | 0.30464011 | -974.6717 | -0.09746717
[15 empty] | 25143.9 | 173.3584 | 3047.5378 | 0.30475378 | -975.0509 | -0.09750509
[15 empty] | 25147 | 173.3798 | 3047.4048 | 0.30474048 | -975.2998 | -0.09752998
[15 empty] | 25151.3 | 173.4094 | 3047.9661 | 0.30479661 | -975.5173 | -0.09755173
[15 empty] | 25155.6 | 173.4391 | 3047.8953 | 0.30478953 | -975.2375 | -0.09752375
[15 empty] | 25159.1 | 173.4632 | 3049.5361 | 0.30495361 | -975.7785 | -0.09757785
[15 empty] | 25163 | 173.4901 | 3050.2627 | 0.30502627 | -976.1081 | -0.09761081
[15 empty] | 25165.7 | 173.5087 | 3051.2915 | 0.30512915 | -976.1018 | -0.09761018
[15 empty] | 25171 | 173.5452 | 3050.425 | 0.3050425 | -976.2635 | -0.09762635
[15 empty] | 25173.1 | 173.5597 | 3051.571 | 0.3051571 | -976.5869 | -0.09765869
[15 empty] | 25178.4 | 173.5962 | 3051.4473 | 0.30514473 | -976.9972 | -0.09769972
[15 empty] | 25183.6 | 173.6321 | 3051.8276 | 0.30518276 | -977.2709 | -0.09772709
[15 empty] | 25185.7 | 173.6466 | 3052.6802 | 0.30526802 | -977.1527 | -0.09771527
[15 empty] | 25189.8 | 173.6748 | 3054.5615 | 0.30545615 | -977.4201 | -0.09774201
[15 empty] | 25194.1 | 173.7045 | 3053.6543 | 0.30536543 | -977.8057 | -0.09778057
[15 empty] | 25197.7 | 173.7293 | 3053.7664 | 0.30537664 | -978.1228 | -0.09781228
[15 empty] | 25201.2 | 173.7534 | 3055.2307 | 0.30552307 | -978.614 | -0.0978614
[15 empty] | 25203.8 | 173.7714 | 3055.1001 | 0.30551001 | -978.614 | -0.0978614
[15 empty] | 25207.2 | 173.7948 | 3056.2437 | 0.30562437 | -978.9435 | -0.09789435
[15 empty] | 25211.1 | 173.8217 | 3055.8862 | 0.30558862 | -979.2048 | -0.09792048
[15 empty] | 25214.3 | 173.8438 | 3056.3767 | 0.30563767 | -979.6401 | -0.09796401
[15 empty] | 25218.4 | 173.872 | 3057.3025 | 0.30573025 | -979.5405 | -0.09795405
[15 empty] | 25221.4 | 173.8927 | 3057.9624 | 0.30579624 | -979.9758 | -0.09799758
[15 empty] | 25225.4 | 173.9203 | 3058.7324 | 0.30587324 | -980.0752 | -0.09800752
[15 empty] | 25228 | 173.9382 | 3059.0601 | 0.30590601 | -980.3178 | -0.09803178
[15 empty] | 25232.8 | 173.9713 | 3058.8538 | 0.30588538 | -980.5417 | -0.09805417
[15 empty] | 25234.9 | 173.9858 | 3059.3489 | 0.30593489 | -980.4856 | -0.09804856
[15 empty] | 25238.8 | 174.0127 | 3059.5918 | 0.30595918 | -981.1447 | -0.09811447
[15 empty] | 25243.6 | 174.0458 | 3060.9895 | 0.30609895 | -981.4121 | -0.09814121
[15 empty] | 25246.3 | 174.0644 | 3060.8384 | 0.30608384 | -981.493 | -0.0981493
[15 empty] | 25252.2 | 174.1051 | 3060.9829 | 0.30609829 | -982.1833 | -0.09821833
[15 empty] | 25255.9 | 174.1306 | 3062.0623 | 0.30620623 | -982.0403 | -0.09820403
[15 empty] | 25257.6 | 174.1423 | 3062.0347 | 0.30620347 | -982.718 | -0.0982718
[15 empty] | 25262 | 174.1726 | 3062.5757 | 0.30625757 | -982.9232 | -0.09829232
[15 empty] | 25266.2 | 174.2016 | 3063.4072 | 0.30634072 | -983.0477 | -0.09830477
[15 empty] | 25270.3 | 174.2299 | 3064.6128 | 0.30646128 | -983.2404 | -0.09832404
[15 empty] | 25274.2 | 174.2568 | 3063.6619 | 0.30636619 | -983.6447 | -0.09836447
[15 empty] | 25276.5 | 174.2726 | 3064.9541 | 0.30649541 | -983.5574 | -0.09835574
[15 empty] | 25279.9 | 174.2961 | 3066.1504 | 0.30661504 | -983.8933 | -0.09838933
[15 empty] | 25284 | 174.3243 | 3065.8823 | 0.30658823 | -984.0175 | -0.09840175
[15 empty] | 25287.8 | 174.3505 | 3066.7256 | 0.30667256 | -984.851 | -0.0984851
[15 empty] | 25291.3 | 174.3747 | 3065.981 | 0.3065981 | -984.3347 | -0.09843347
[15 empty] | 25295.4 | 174.4029 | 3066.6592 | 0.30666592 | -984.6083 | -0.09846083
[15 empty] | 25299.5 | 174.4312 | 3067.8716 | 0.30678716 | -985.1494 | -0.09851494
[15 empty] | 25303.8 | 174.4608 | 3068.1533 | 0.30681533 | -985.454 | -0.0985454
[15 empty] | 25308.3 | 174.4919 | 3068.0938 | 0.30680938 | -985.4666 | -0.09854666
[15 empty] | 25312.3 | 174.5194 | 3069.5308 | 0.30695308 | -986.2438 | -0.09862438
[15 empty] | 25316 | 174.545 | 3069.2786 | 0.30692786 | -986.3431 | -0.09863431
[15 empty] | 25318.2 | 174.5601 | 3070.1584 | 0.30701584 | -985.8831 | -0.09858831
[15 empty] | 25322 | 174.5863 | 3070.1746 | 0.30701746 | -986.6729 | -0.09866729
[15 empty] | 25326.6 | 174.618 | 3070.4243 | 0.30704243 | -986.592 | -0.0986592
[15 empty] | 25329.2 | 174.636 | 3071.9482 | 0.30719482 | -987.1516 | -0.09871516
[15 empty] | 25333.5 | 174.6656 | 3072.7549 | 0.30727549 | -987.4935 | -0.09874935
[15 empty] | 25337.7 | 174.6946 | 3073.1306 | 0.30731306 | -987.5496 | -0.09875496
[15 empty] | 25341.9 | 174.7235 | 3073.2063 | 0.30732063 | -988.1465 | -0.09881465
[15 empty] | 25343.4 | 174.7339 | 3074.2881 | 0.30742881 | -988.0905 | -0.09880905
[15 empty] | 25348 | 174.7656 | 3073.6924 | 0.30736924 | -988.1838 | -0.09881838
[15 empty] | 25351.7 | 174.7911 | 3074.5127 | 0.30745127 | -988.4077 | -0.09884077
[15 empty] | 25356.9 | 174.8269 | 3075.106 | 0.3075106 | -988.7932 | -0.09887932
[15 empty] | 25360.8 | 174.8538 | 3076.1306 | 0.30761306 | -988.874 | -0.0988874
[15 empty] | 25365.8 | 174.8883 | 3076.9417 | 0.30769417 | -989.4211 | -0.09894211
[15 empty] | 25368.7 | 174.9083 | 3076.6851 | 0.30766851 | -989.4274 | -0.09894274
[15 empty] | 25372.3 | 174.9331 | 3077.8882 | 0.30778882 | -990.0866 | -0.09900866
[15 empty] | 25375.4 | 174.9545 | 3077.2305 | 0.30772305 | -989.981 | -0.0989981
[15 empty] | 25379.3 | 174.9814 | 3077.7415 | 0.30777415 | -990.5405 | -0.09905405
[15 empty] | 25384.1 | 175.0145 | 3078.8162 | 0.30788162 | -990.8576 | -0.09908576
[15 empty] | 25390.1 | 175.0558 | 3078.9448 | 0.30789448 | -991.0629 | -0.09910629
[15 empty] | 25396.5 | 175.1 | 3080.3333 | 0.30803333 | -991.2556 | -0.09912556
[15 empty] | 25402.9 | 175.1441 | 3081.3186 | 0.30813186 | -991.7468 | -0.09917468
[15 empty] | 25410.6 | 175.1972 | 3080.8582 | 0.30808582 | -991.8464 | -0.09918464
[15 empty] | 25417.7 | 175.2461 | 3081.0095 | 0.30810095 | -992.5241 | -0.09925241
[15 empty] | 25423.9 | 175.2889 | 3082.6848 | 0.30826848 | -992.2939 | -0.09922939
[15 empty] | 25430.1 | 175.3316 | 3085.0359 | 0.30850359 | -993.0278 | -0.09930278
[15 empty] | 25434.2 | 175.3599 | 3084.7263 | 0.30847263 | -993.2517 | -0.09932517
[15 empty] | 25438.9 | 175.3923 | 3085.8425 | 0.30858425 | -993.55 | -0.099355
[15 empty] | 25444.6 | 175.4316 | 3084.6965 | 0.30846965 | -993.8984 | -0.09938984
[15 empty] | 25448.3 | 175.4571 | 3086.5713 | 0.30865713 | -994.0539 | -0.09940539
[15 empty] | 25451.9 | 175.4819 | 3086.459 | 0.3086459 | -994.1036 | -0.09941036
[15 empty] | 25456.3 | 175.5123 | 3087.4949 | 0.30874949 | -994.7379 | -0.09947379
[15 empty] | 25461.2 | 175.5461 | 3086.9172 | 0.30869172 | -995.4653 | -0.09954653
[15 empty] | 25465.1 | 175.5729 | 3088.4734 | 0.30884734 | -995.3845 | -0.09953845
[15 empty] | 25467.4 | 175.5888 | 3088.4756 | 0.30884756 | -995.7761 | -0.09957761
[15 empty] | 25473.5 | 175.6309 | 3089.8416 | 0.30898416 | -996.4416 | -0.09964416
[15 empty] | 25476.4 | 175.6509 | 3089.8416 | 0.30898416 | -996.6902 | -0.09966902
[15 empty] | 25479.9 | 175.675 | 3090.5703 | 0.30905703 | -996.3296 | -0.09963296
[15 empty] | 25483.3 | 175.6984 | 3089.7932 | 0.30897932 | -996.6716 | -0.09966716
[15 empty] | 25487.2 | 175.7253 | 3090.8679 | 0.30908679 | -996.6902 | -0.09966902
[15 empty] | 25489.3 | 175.7398 | 3091.2554 | 0.30912554 | -997.3555 | -0.09973555
[15 empty] | 25493.6 | 175.7694 | 3092.7656 | 0.30927656 | -997.3869 | -0.09973869
[15 empty] | 25496.5 | 175.7894 | 3093.3979 | 0.30933979 | -997.822 | -0.0997822
[15 empty] | 25499 | 175.8067 | 3092.3071 | 0.30923071 | -997.5422 | -0.09975422
[15 empty] | 25502.2 | 175.8287 | 3093.6064 | 0.30936064 | -998.2448 | -0.09982448
[15 empty] | 25507.1 | 175.8625 | 3093.1345 | 0.30931345 | -998.5744 | -0.09985744
[15 empty] | 25508.7 | 175.8736 | 3094.5874 | 0.30945874 | -998.2263 | -0.09982263
[15 empty] | 25512.4 | 175.8991 | 3095.4766 | 0.30954766 | -998.8293 | -0.09988293
[15 empty] | 25515.3 | 175.9191 | 3096.2925 | 0.30962925 | -999.19 | -0.099919
[15 empty] | 25518.4 | 175.9404 | 3096.3909 | 0.30963909 | -998.6801 | -0.09986801
[15 empty] | 25521.3 | 175.9604 | 3096.8193 | 0.30968193 | -999.6503 | -0.09996503
[15 empty] | 25524.7 | 175.9839 | 3096.4734 | 0.30964734 | -999.4699 | -0.09994699
[15 empty] | 25529.3 | 176.0156 | 3096.5376 | 0.30965376 | -999.8741 | -0.09998741
[15 empty] | 25533.1 | 176.0418 | 3097.4382 | 0.30974382 | -1000.446 | -0.1000446
[15 empty] | 25535.5 | 176.0583 | 3098.5039 | 0.30985039 | -1000.7134 | -0.10007134
[15 empty] | 25538.5 | 176.079 | 3099.3311 | 0.30993311 | -1000.5208 | -0.10005208
[15 empty] | 25543.8 | 176.1156 | 3098.71 | 0.309871 | -1001.3726 | -0.10013726
[15 empty] | 25547.6 | 176.1418 | 3100.1448 | 0.31001448 | -1001.3167 | -0.10013167
[15 empty] | 25550.3 | 176.1604 | 3100.8894 | 0.31008894 | -1001.6213 | -0.10016213
[15 empty] | 25554.2 | 176.1873 | 3102.0239 | 0.31020239 | -1002.4421 | -0.10024421
[15 empty] | 25558.1 | 176.2141 | 3101.1873 | 0.31011873 | -1002.7717 | -0.10027717
[15 empty] | 25561.7 | 176.239 | 3101.1348 | 0.31011348 | -1002.4172 | -0.10024172
[15 empty] | 25564.5 | 176.2583 | 3103.3826 | 0.31033826 | -1001.8328 | -0.10018328
[15 empty] | 25568.1 | 176.2831 | 3103.085 | 0.3103085 | -1002.4172 | -0.10024172
[15 empty] | 25571.6 | 176.3072 | 3102.9497 | 0.31029497 | -1002.7842 | -0.10027842
[15 empty] | 25574.8 | 176.3293 | 3103.5798 | 0.31035798 | -1003.7604 | -0.10037604
[15 empty] | 25579.8 | 176.3638 | 3104.4988 | 0.31044988 | -1003.2319 | -0.10032319
[15 empty] | 25582 | 176.3789 | 3103.1763 | 0.31031763 | -1003.6422 | -0.10036422
[15 empty] | 25585.3 | 176.4017 | 3104.3865 | 0.31043865 | -1004.1833 | -0.10041833
[15 empty] | 25589.5 | 176.4306 | 3106.5291 | 0.31065291 | -1004.3512 | -0.10043512
[15 empty] | 25592.8 | 176.4534 | 3105.3352 | 0.31053352 | -1004.3947 | -0.10043947
[15 empty] | 25596.1 | 176.4761 | 3106.584 | 0.3106584 | -1004.606 | -0.1004606
[15 empty] | 25600.2 | 176.5044 | 3107.0056 | 0.31070056 | -1005.1907 | -0.10051907
[15 empty] | 25603.1 | 176.5244 | 3106.9966 | 0.31069966 | -1005.2279 | -0.10052279
[15 empty] | 25606.9 | 176.5506 | 3107.0449 | 0.31070449 | -1005.4332 | -0.10054332
[15 empty] | 25611.7 | 176.5837 | 3108.4565 | 0.31084565 | -1005.7067 | -0.10057067
[15 empty] | 25614.3 | 176.6016 | 3108.571 | 0.3108571 | -1006.2166 | -0.10062166
[15 empty] | 25618.2 | 176.6285 | 3109.7717 | 0.31097717 | -1006.397 | -0.1006397
[15 empty] | 25621.4 | 176.6506 | 3109.2219 | 0.31092219 | -1006.5338 | -0.10065338
[15 empty] | 25624 | 176.6685 | 3109.7466 | 0.31097466 | -1007.0996 | -0.10070996
[15 empty] | 25628.1 | 176.6968 | 3110.2737 | 0.31102737 | -1007.3173 | -0.10073173
[15 empty] | 25631.6 | 176.7209 | 3111.4653 | 0.31114653 | -1007.6343 | -0.10076343
[15 empty] | 25635.2 | 176.7457 | 3112.2283 | 0.31122283 | -1007.5472 | -0.10075472
[15 empty] | 25638.8 | 176.7705 | 3111.3164 | 0.31113164 | -1008.0508 | -0.10080508
[15 empty] | 25642.2 | 176.794 | 3112.2651 | 0.31122651 | -1008.4365 | -0.10084365
[15 empty] | 25645.4 | 176.8161 | 3112.957 | 0.3112957 | -1008.6666 | -0.10086666
[15 empty] | 25648 | 176.834 | 3113.8418 | 0.31138418 | -1008.5361 | -0.10085361
[15 empty] | 25653.4 | 176.8712 | 3114.7654 | 0.31147654 | -1009.077 | -0.1009077
[15 empty] | 25656 | 176.8891 | 3114.449 | 0.3114449 | -1009.3693 | -0.10093693
[15 empty] | 25658.9 | 176.9091 | 3115.0586 | 0.31150586 | -1009.4003 | -0.10094003
[15 empty] | 25662.2 | 176.9319 | 3115.3521 | 0.31153521 | -1009.7609 | -0.10097609
[15 empty] | 25665.6 | 176.9553 | 3115.7207 | 0.31157207 | -1009.7983 | -0.10097983
[15 empty] | 25668.7 | 176.9767 | 3115.698 | 0.3115698 | -1010.3145 | -0.10103145
[15 empty] | 25671.4 | 176.9953 | 3117.3457 | 0.31173457 | -1010.1279 | -0.10101279
[15 empty] | 25675 | 177.0201 | 3116.5918 | 0.31165918 | -1010.5756 | -0.10105756
[15 empty] | 25679.4 | 177.0505 | 3117.4924 | 0.31174924 | -1011.2907 | -0.10112907
[15 empty] | 25683.3 | 177.0774 | 3119.0874 | 0.31190874 | -1011.4897 | -0.10114897
[15 empty] | 25685.5 | 177.0925 | 3119.1101 | 0.31191101 | -1012.0617 | -0.10120617
[15 empty] | 25690.1 | 177.1242 | 3119.0347 | 0.31190347 | -1011.701 | -0.1011701
[15 empty] | 25694.8 | 177.1566 | 3120.0613 | 0.31200613 | -1012.2733 | -0.10122733
[15 empty] | 25696.9 | 177.1711 | 3120.7649 | 0.31207649 | -1012.6152 | -0.10126152
[15 empty] | 25702.3 | 177.2084 | 3120.9575 | 0.31209575 | -1012.6027 | -0.10126027
[15 empty] | 25706.4 | 177.2366 | 3120.7397 | 0.31207397 | -1012.6773 | -0.10126773
[15 empty] | 25708.6 | 177.2518 | 3121.9702 | 0.31219702 | -1013.1935 | -0.10131935
[15 empty] | 25714.4 | 177.2918 | 3122.7173 | 0.31227173 | -1013.3177 | -0.10133177
[15 empty] | 25717.8 | 177.3152 | 3123.8997 | 0.31238997 | -1013.8464 | -0.10138464
[15 empty] | 25721.5 | 177.3407 | 3123.0747 | 0.31230747 | -1014.1635 | -0.10141635
[15 empty] | 25725 | 177.3649 | 3124.0876 | 0.31240876 | -1014.1635 | -0.10141635
[15 empty] | 25728.4 | 177.3883 | 3124.3923 | 0.31243923 | -1014.549 | -0.1014549
[15 empty] | 25731.6 | 177.4104 | 3125.5886 | 0.31255886 | -1014.9283 | -0.10149283
[15 empty] | 25735.5 | 177.4373 | 3125.575 | 0.3125575 | -1014.891 | -0.1014891
[15 empty] | 25739.6 | 177.4655 | 3126.6084 | 0.31266084 | -1015.457 | -0.1015457
[15 empty] | 25742.4 | 177.4848 | 3126.3381 | 0.31263381 | -1016.0414 | -0.10160414
[15 empty] | 25746 | 177.5097 | 3126.5857 | 0.31265857 | -1016.0787 | -0.10160787
[15 empty] | 25749.9 | 177.5365 | 3127.2156 | 0.31272156 | -1016.4207 | -0.10164207
[15 empty] | 25752.2 | 177.5524 | 3127.7175 | 0.31277175 | -1016.9056 | -0.10169056
[15 empty] | 25759.5 | 177.6027 | 3128.1348 | 0.31281348 | -1017.0239 | -0.10170239
[15 empty] | 25768.6 | 177.6655 | 3129.8442 | 0.31298442 | -1017.5212 | -0.10175212
[15 empty] | 25778 | 177.7303 | 3130.4104 | 0.31304104 | -1017.3845 | -0.10173845
[15 empty] | 25787.4 | 177.7951 | 3130.864 | 0.3130864 | -1018.3109 | -0.10183109
[15 empty] | 25796 | 177.8544 | 3133.1328 | 0.31331328 | -1018.4604 | -0.10184604
[15 empty] | 25802.1 | 177.8964 | 3133.3391 | 0.31333391 | -1019.1691 | -0.10191691
[15 empty] | 25808.6 | 177.9413 | 3134.0701 | 0.31340701 | -1019.4738 | -0.10194738
[15 empty] | 25815.4 | 177.9881 | 3135.2021 | 0.31352021 | -1019.6729 | -0.10196729
[15 empty] | 25821.3 | 178.0288 | 3136.6826 | 0.31366826 | -1020.4314 | -0.10204314
[15 empty] | 25826.4 | 178.064 | 3136.9873 | 0.31369873 | -1020.2076 | -0.10202076
[15 empty] | 25831.7 | 178.1005 | 3137.5671 | 0.31375671 | -1020.3755 | -0.10203755
[15 empty] | 25835.3 | 178.1253 | 3137.762 | 0.3137762 | -1020.9165 | -0.10209165
[15 empty] | 25840.2 | 178.1591 | 3137.9773 | 0.31379773 | -1021.3331 | -0.10213331
[15 empty] | 25843.8 | 178.1839 | 3138.7061 | 0.31387061 | -1021.7123 | -0.10217123
[15 empty] | 25848.1 | 178.2136 | 3140.3582 | 0.31403582 | -1021.8554 | -0.10218554
[15 empty] | 25851.1 | 178.2343 | 3139.2493 | 0.31392493 | -1022.4648 | -0.10224648
[15 empty] | 25856.3 | 178.2701 | 3140.1934 | 0.31401934 | -1022.3342 | -0.10223342
[15 empty] | 25860.4 | 178.2984 | 3140.1223 | 0.31401223 | -1022.7012 | -0.10227012
[15 empty] | 25864.6 | 178.3274 | 3141.3506 | 0.31413506 | -1022.8317 | -0.10228317
[15 empty] | 25868.4 | 178.3536 | 3141.4949 | 0.31414949 | -1023.4037 | -0.10234037
[15 empty] | 25871.9 | 178.3777 | 3144.0066 | 0.31440066 | -1024.038 | -0.1024038
[15 empty] | 25874.2 | 178.3935 | 3143.1633 | 0.31431633 | -1023.8513 | -0.10238513
[15 empty] | 25876.1 | 178.4066 | 3144.5496 | 0.31445496 | -1023.8141 | -0.10238141
[15 empty] | 25879.6 | 178.4308 | 3143.9241 | 0.31439241 | -1024.4857 | -0.10244857
[15 empty] | 25883.7 | 178.459 | 3144.041 | 0.3144041 | -1023.9509 | -0.10239509
[15 empty] | 25886.2 | 178.4763 | 3144.1602 | 0.31441602 | -1024.8837 | -0.10248837
[15 empty] | 25888.7 | 178.4935 | 3145.0081 | 0.31450081 | -1025.3188 | -0.10253188
[15 empty] | 25892.8 | 178.5218 | 3144.8064 | 0.31448064 | -1025.6298 | -0.10256298
[15 empty] | 25895.1 | 178.5376 | 3146.9536 | 0.31469536 | -1025.9718 | -0.10259718
[15 empty] | 25898.6 | 178.5618 | 3146.5481 | 0.31465481 | -1026.0216 | -0.10260216
[15 empty] | 25902.8 | 178.5907 | 3147.3203 | 0.31473203 | -1026.1273 | -0.10261273
[15 empty] | 25904.9 | 178.6052 | 3147.4211 | 0.31474211 | -1027.0476 | -0.10270476
[15 empty] | 25907.8 | 178.6252 | 3148.0469 | 0.31480469 | -1026.7864 | -0.10267864
[15 empty] | 25910.5 | 178.6438 | 3147.8267 | 0.31478267 | -1027.3212 | -0.10273212
[15 empty] | 25912.6 | 178.6583 | 3148.8101 | 0.31488101 | -1027.4392 | -0.10274392
[15 empty] | 25915.8 | 178.6804 | 3148.9885 | 0.31489885 | -1027.3771 | -0.10273771
[15 empty] | 25919.2 | 178.7038 | 3150.3088 | 0.31503088 | -1028.1731 | -0.10281731
[15 empty] | 25922.7 | 178.7279 | 3150.5127 | 0.31505127 | -1028.77 | -0.102877
[15 empty] | 25927.6 | 178.7617 | 3150.8723 | 0.31508723 | -1028.5648 | -0.10285648
[15 empty] | 25930 | 178.7783 | 3150.6614 | 0.31506614 | -1029.0498 | -0.10290498
[15 empty] | 25934.4 | 178.8086 | 3150.8701 | 0.31508701 | -1029.5411 | -0.10295411
[15 empty] | 25937.9 | 178.8327 | 3152.158 | 0.3152158 | -1029.6034 | -0.10296034
[15 empty] | 25940.8 | 178.8527 | 3152.6621 | 0.31526621 | -1029.7028 | -0.10297028
[15 empty] | 25944.5 | 178.8782 | 3153.1436 | 0.31531436 | -1030.4365 | -0.10304365
[15 empty] | 25947.3 | 178.8975 | 3153.1687 | 0.31531687 | -1030.1567 | -0.10301567
[15 empty] | 25950.4 | 178.9189 | 3153.8425 | 0.31538425 | -1030.7474 | -0.10307474
[15 empty] | 25951.7 | 178.9279 | 3153.7346 | 0.31537346 | -1030.6853 | -0.10306853
[15 empty] | 25955 | 178.9506 | 3155.0959 | 0.31550959 | -1031.4252 | -0.10314252
[15 empty] | 25958.6 | 178.9755 | 3154.468 | 0.3154468 | -1031.1267 | -0.10311267
[15 empty] | 25961.7 | 178.9968 | 3155.3228 | 0.31553228 | -1031.1267 | -0.10311267
[15 empty] | 25964 | 179.0127 | 3155.6091 | 0.31556091 | -1032.0035 | -0.10320035
[15 empty] | 25967.5 | 179.0368 | 3156.3242 | 0.31563242 | -1031.7859 | -0.10317859
[15 empty] | 25970.5 | 179.0575 | 3156.345 | 0.3156345 | -1032.3579 | -0.10323579
[15 empty] | 25974.3 | 179.0837 | 3157.3828 | 0.31573828 | -1032.3579 | -0.10323579
[15 empty] | 25976.8 | 179.1009 | 3157.1631 | 0.31571631 | -1032.9612 | -0.10329612
[15 empty] | 25979.2 | 179.1175 | 3158.3064 | 0.31583064 | -1032.8927 | -0.10328927
[15 empty] | 25982.5 | 179.1402 | 3157.8733 | 0.31578733 | -1033.3405 | -0.10333405
[15 empty] | 25985.5 | 179.1609 | 3159.5737 | 0.31595737 | -1033.39 | -0.103339
[15 empty] | 25988.1 | 179.1788 | 3159.6997 | 0.31596997 | -1033.8813 | -0.10338813
[15 empty] | 25993.1 | 179.2133 | 3160.2932 | 0.31602932 | -1034.0431 | -0.10340431
[15 empty] | 25996.6 | 179.2375 | 3161.1526 | 0.31611526 | -1034.7395 | -0.10347395
[15 empty] | 25999.3 | 179.2561 | 3160.676 | 0.3160676 | -1034.7208 | -0.10347208
[15 empty] | 26000.6 | 179.265 | 3160.2817 | 0.31602817 | -1035.2184 | -0.10352184
[15 empty] | 26003.9 | 179.2878 | 3161.8928 | 0.31618928 | -1034.8888 | -0.10348888
[15 empty] | 26006.5 | 179.3057 | 3161.7346 | 0.31617346 | -1035.4857 | -0.10354857
[15 empty] | 26009.7 | 179.3278 | 3163.009 | 0.3163009 | -1035.125 | -0.1035125
[15 empty] | 26013.6 | 179.3547 | 3163.2014 | 0.31632014 | -1036.0889 | -0.10360889
[15 empty] | 26016.4 | 179.374 | 3163.4236 | 0.31634236 | -1036.2754 | -0.10362754
[15 empty] | 26020.4 | 179.4015 | 3164.5557 | 0.31645557 | -1036.6361 | -0.10366361
[15 empty] | 26024.7 | 179.4312 | 3164.5076 | 0.31645076 | -1036.7853 | -0.10367853
[15 empty] | 26028.6 | 179.4581 | 3163.9851 | 0.31639851 | -1037.3014 | -0.10373014
[15 empty] | 26032.9 | 179.4877 | 3165.5115 | 0.31655115 | -1037.631 | -0.1037631
[15 empty] | 26035.5 | 179.5057 | 3165.635 | 0.3165635 | -1037.3451 | -0.10373451
[15 empty] | 26040.2 | 179.5381 | 3166.396 | 0.3166396 | -1038.0725 | -0.10380725
[15 empty] | 26043.8 | 179.5629 | 3167.6174 | 0.31676174 | -1037.9482 | -0.10379482
[15 empty] | 26047.4 | 179.5877 | 3167.4753 | 0.31674753 | -1038.1097 | -0.10381097
[15 empty] | 26049.6 | 179.6029 | 3167.4502 | 0.31674502 | -1038.5575 | -0.10385575
[15 empty] | 26052.9 | 179.6256 | 3168.8662 | 0.31688662 | -1038.5947 | -0.10385947
[15 empty] | 26055.9 | 179.6463 | 3169.0085 | 0.31690085 | -1038.9741 | -0.10389741
[15 empty] | 26059.3 | 179.6697 | 3168.9741 | 0.31689741 | -1039.0612 | -0.10390612
[15 empty] | 26062.7 | 179.6932 | 3169.845 | 0.3169845 | -1039.54 | -0.103954
[15 empty] | 26065.4 | 179.7118 | 3169.2122 | 0.31692122 | -1039.7141 | -0.10397141
[15 empty] | 26068.8 | 179.7352 | 3170.4841 | 0.31704841 | -1040.2551 | -0.10402551
[15 empty] | 26072.9 | 179.7635 | 3170.6492 | 0.31706492 | -1040.0188 | -0.10400188
[15 empty] | 26075.6 | 179.7821 | 3171.646 | 0.3171646 | -1040.5225 | -0.10405225
[15 empty] | 26078.8 | 179.8042 | 3171.0938 | 0.31710938 | -1040.7711 | -0.10407711
[15 empty] | 26081.2 | 179.8207 | 3172.0127 | 0.31720127 | -1040.9204 | -0.10409204
[15 empty] | 26085.3 | 179.849 | 3171.6646 | 0.31716646 | -1041.2623 | -0.10412623
[15 empty] | 26090.2 | 179.8828 | 3173.5391 | 0.31735391 | -1041.3246 | -0.10413246
[15 empty] | 26092.9 | 179.9014 | 3173.7107 | 0.31737107 | -1041.7163 | -0.10417163
[15 empty] | 26095.7 | 179.9207 | 3173.3833 | 0.31733833 | -1042.1143 | -0.10421143
[15 empty] | 26100.2 | 179.9517 | 3175.1934 | 0.31751934 | -1042.4874 | -0.10424874
[15 empty] | 26102.2 | 179.9655 | 3176.7634 | 0.31767634 | -1042.8418 | -0.10428418
[15 empty] | 26105.4 | 179.9876 | 3175.1616 | 0.31751616 | -1042.6678 | -0.10426678
[15 empty] | 26108.5 | 180.009 | 3175.7527 | 0.31757527 | -1043.072 | -0.1043072
[15 empty] | 26112.7 | 180.0379 | 3176.9993 | 0.31769993 | -1043.2087 | -0.10432087
[15 empty] | 26114.8 | 180.0524 | 3177.2332 | 0.31772332 | -1043.6564 | -0.10436564
[15 empty] | 26118.7 | 180.0793 | 3177.593 | 0.3177593 | -1044.0046 | -0.10440046
[15 empty] | 26121.1 | 180.0958 | 3177.6802 | 0.31776802 | -1044.5146 | -0.10445146
[15 empty] | 26124.8 | 180.1213 | 3177.4668 | 0.31774668 | -1044.6763 | -0.10446763
[15 empty] | 26128 | 180.1434 | 3179.0664 | 0.31790664 | -1044.7758 | -0.10447758
[15 empty] | 26131 | 180.1641 | 3180.2649 | 0.31802649 | -1044.7633 | -0.10447633
[15 empty] | 26133.9 | 180.1841 | 3179.1421 | 0.31791421 | -1045.1737 | -0.10451737
[15 empty] | 26137.4 | 180.2082 | 3181.1357 | 0.31811357 | -1045.3042 | -0.10453042
[15 empty] | 26140.8 | 180.2317 | 3180.9089 | 0.31809089 | -1045.3105 | -0.10453105
[15 empty] | 26144.2 | 180.2551 | 3181.908 | 0.3181908 | -1045.6836 | -0.10456836
[15 empty] | 26147.3 | 180.2765 | 3180.5171 | 0.31805171 | -1046.3301 | -0.10463301
[15 empty] | 26149.5 | 180.2916 | 3181.333 | 0.3181333 | -1046.3862 | -0.10463862
[15 empty] | 26153.1 | 180.3165 | 3183.2578 | 0.31832578 | -1046.3676 | -0.10463676
[15 empty] | 26158.4 | 180.353 | 3182.4258 | 0.31824258 | -1047.0391 | -0.10470391
[15 empty] | 26160.4 | 180.3668 | 3182.905 | 0.3182905 | -1047.2194 | -0.10472194
[15 empty] | 26165.4 | 180.4013 | 3183.0769 | 0.31830769 | -1047.1449 | -0.10471449
[15 empty] | 26171.8 | 180.4454 | 3184.6235 | 0.31846235 | -1048.0588 | -0.10480588
[15 empty] | 26176.9 | 180.4806 | 3185.8223 | 0.31858223 | -1048.1334 | -0.10481334
[15 empty] | 26183.3 | 180.5247 | 3187.1123 | 0.31871123 | -1048.6621 | -0.10486621
[15 empty] | 26189.3 | 180.5661 | 3186.9082 | 0.31869082 | -1048.5315 | -0.10485315
[15 empty] | 26193.9 | 180.5978 | 3185.9436 | 0.31859436 | -1048.8362 | -0.10488362
[15 empty] | 26200.3 | 180.6419 | 3188.0979 | 0.31880979 | -1049.5824 | -0.10495824
[15 empty] | 26205.4 | 180.6771 | 3188.7075 | 0.31887075 | -1049.8063 | -0.10498063
[15 empty] | 26210.5 | 180.7122 | 3189.53 | 0.318953 | -1050.0736 | -0.10500736
[15 empty] | 26212.9 | 180.7288 | 3189.0647 | 0.31890647 | -1050.4219 | -0.10504219
[15 empty] | 26218.8 | 180.7694 | 3190.7698 | 0.31907698 | -1050.8695 | -0.10508695
[15 empty] | 26220.8 | 180.7832 | 3191.1045 | 0.31911045 | -1050.8446 | -0.10508446
[15 empty] | 26225.3 | 180.8143 | 3191.8882 | 0.31918882 | -1051.1432 | -0.10511432
[15 empty] | 26229.2 | 180.8411 | 3191.4163 | 0.31914163 | -1051.4417 | -0.10514417
[15 empty] | 26231.5 | 180.857 | 3191.8103 | 0.31918103 | -1051.5969 | -0.10515969
[15 empty] | 26235.3 | 180.8832 | 3191.9751 | 0.31919751 | -1051.7338 | -0.10517338
[15 empty] | 26240.1 | 180.9163 | 3192.562 | 0.3192562 | -1052.1069 | -0.10521069
[15 empty] | 26244.2 | 180.9446 | 3193.002 | 0.3193002 | -1052.6791 | -0.10526791
[15 empty] | 26247.9 | 180.9701 | 3194.4548 | 0.31944548 | -1052.9279 | -0.10529279
[15 empty] | 26251.9 | 180.9977 | 3195.0139 | 0.31950139 | -1053.562 | -0.1053562
[15 empty] | 26255.1 | 181.0197 | 3196.4233 | 0.31964233 | -1053.4437 | -0.10534437
[15 empty] | 26258.1 | 181.0404 | 3195.6946 | 0.31956946 | -1054.0782 | -0.10540782
[15 empty] | 26261.6 | 181.0645 | 3195.5708 | 0.31955708 | -1053.8605 | -0.10538605
[15 empty] | 26264.9 | 181.0873 | 3196.9597 | 0.31969597 | -1054.4698 | -0.10544698
[15 empty] | 26268.5 | 181.1121 | 3196.5977 | 0.31965977 | -1054.5757 | -0.10545757
[15 empty] | 26270.9 | 181.1287 | 3197.9861 | 0.31979861 | -1054.7683 | -0.10547683
[15 empty] | 26273.8 | 181.1486 | 3198.8091 | 0.31988091 | -1054.8989 | -0.10548989
[15 empty] | 26277 | 181.1707 | 3197.7844 | 0.31977844 | -1055.2845 | -0.10552845
[15 empty] | 26280.1 | 181.1921 | 3198.9875 | 0.31989875 | -1055.7695 | -0.10557695
[15 empty] | 26284.2 | 181.2204 | 3199.0542 | 0.31990542 | -1055.8192 | -0.10558192
[15 empty] | 26287.4 | 181.2424 | 3200.3579 | 0.32003579 | -1056.1736 | -0.10561736
[15 empty] | 26290.5 | 181.2638 | 3201.0801 | 0.32010801 | -1056.5094 | -0.10565094
[15 empty] | 26294.4 | 181.2907 | 3202.0881 | 0.32020881 | -1056.4971 | -0.10564971
[15 empty] | 26297.8 | 181.3141 | 3201.6206 | 0.32016206 | -1057.0007 | -0.10570007
[15 empty] | 26301.1 | 181.3369 | 3201.7285 | 0.32017285 | -1057.0878 | -0.10570878
[15 empty] | 26303.5 | 181.3534 | 3202.1592 | 0.32021592 | -1057.2432 | -0.10572432
[15 empty] | 26307.2 | 181.3789 | 3202.8147 | 0.32028147 | -1057.3055 | -0.10573055
[15 empty] | 26309.5 | 181.3948 | 3202.9109 | 0.32029109 | -1058.0453 | -0.10580453
[15 empty] | 26313.3 | 181.421 | 3204.3984 | 0.32043984 | -1057.89 | -0.105789
[15 empty] | 26315.7 | 181.4375 | 3203.4402 | 0.32034402 | -1058.493 | -0.1058493
[15 empty] | 26319.8 | 181.4658 | 3205.3767 | 0.32053767 | -1058.5118 | -0.10585118
[15 empty] | 26323 | 181.4879 | 3205.741 | 0.3205741 | -1058.6733 | -0.10586733
[15 empty] | 26326.1 | 181.5092 | 3207.2217 | 0.32072217 | -1059.2828 | -0.10592828
[15 empty] | 26330.6 | 181.5403 | 3205.8054 | 0.32058054 | -1059.8549 | -0.10598549
[15 empty] | 26332.4 | 181.5527 | 3206.6003 | 0.32066003 | -1060.0415 | -0.10600415
[15 empty] | 26336 | 181.5775 | 3207.2742 | 0.32072742 | -1060.0104 | -0.10600104
[15 empty] | 26340.6 | 181.6092 | 3207.4597 | 0.32074597 | -1060.5077 | -0.10605077
[15 empty] | 26342.9 | 181.6251 | 3208.2964 | 0.32082964 | -1060.3462 | -0.10603462
[15 empty] | 26346.2 | 181.6478 | 3207.8357 | 0.32078357 | -1060.7191 | -0.10607191
[15 empty] | 26349.6 | 181.6713 | 3209.6187 | 0.32096187 | -1061.3162 | -0.10613162
[15 empty] | 26351 | 181.6809 | 3209.896 | 0.3209896 | -1061.5399 | -0.10615399
[15 empty] | 26353.9 | 181.7009 | 3210.5674 | 0.32105674 | -1061.2478 | -0.10612478
[15 empty] | 26357.7 | 181.7271 | 3210.5513 | 0.32105513 | -1061.7577 | -0.10617577
[15 empty] | 26361.2 | 181.7512 | 3211.697 | 0.3211697 | -1062.2053 | -0.10622053
[15 empty] | 26365.2 | 181.7788 | 3211.1885 | 0.32111885 | -1062.1805 | -0.10621805
[15 empty] | 26367.5 | 181.7947 | 3212.5083 | 0.32125083 | -1062.6531 | -0.10626531
[15 empty] | 26371.4 | 181.8216 | 3211.9309 | 0.32119309 | -1063.02 | -0.106302
[15 empty] | 26375.1 | 181.8471 | 3213.2441 | 0.32132441 | -1063.2002 | -0.10632002
[15 empty] | 26378.6 | 181.8712 | 3213.8811 | 0.32138811 | -1063.6853 | -0.10636853
[15 empty] | 26380.5 | 181.8843 | 3213.7319 | 0.32137319 | -1063.7288 | -0.10637288
[15 empty] | 26384.7 | 181.9133 | 3214.3279 | 0.32143279 | -1064.0211 | -0.10640211
[15 empty] | 26387.8 | 181.9346 | 3215.5928 | 0.32155928 | -1064.1329 | -0.10641329
[15 empty] | 26390.6 | 181.9539 | 3214.8137 | 0.32148137 | -1064.6429 | -0.10646429
[15 empty] | 26394.6 | 181.9815 | 3215.5701 | 0.32155701 | -1064.8729 | -0.10648729
[15 empty] | 26398.7 | 182.0098 | 3215.1001 | 0.32151001 | -1065.134 | -0.1065134
[15 empty] | 26403.2 | 182.0408 | 3216.7937 | 0.32167937 | -1065.1963 | -0.10651963
[15 empty] | 26405.7 | 182.0581 | 3216.9541 | 0.32169541 | -1065.8802 | -0.10658802
[15 empty] | 26411.7 | 182.0994 | 3217.3 | 0.32173 | -1066.1353 | -0.10661353
[15 empty] | 26465.2 | 182.4683 | 3223.8384 | 0.32238384 | -1067.64 | -0.106764
[15 empty] | 26519 | 182.8392 | 3228.355 | 0.3228355 | -1069.1138 | -0.10691138
[15 empty] | 26560.5 | 183.1253 | 3232.0537 | 0.32320537 | -1071.203 | -0.1071203
[15 empty] | 26586.1 | 183.3018 | 3236.0801 | 0.32360801 | -1072.1172 | -0.10721172
[15 empty] | 26595.5 | 183.3667 | 3236.2522 | 0.32362522 | -1072.8944 | -0.10728944
[15 empty] | 26597.1 | 183.3777 | 3236.9189 | 0.32369189 | -1073.1556 | -0.10731556
[15 empty] | 26597 | 183.377 | 3237.3359 | 0.32373359 | -1073.5348 | -0.10735348
[15 empty] | 26596.5 | 183.3736 | 3238.1428 | 0.32381428 | -1073.6593 | -0.10736593
[15 empty] | 26597.1 | 183.3777 | 3237.1116 | 0.32371116 | -1074.1816 | -0.10741816
[15 empty] | 26598.7 | 183.3887 | 3237.4438 | 0.32374438 | -1074.1628 | -0.10741628
[15 empty] | 26599.3 | 183.3929 | 3238.7292 | 0.32387292 | -1074.2749 | -0.10742749
[15 empty] | 26599 | 183.3908 | 3238.1013 | 0.32381013 | -1075.0211 | -0.10750211
[15 empty] | 26600.1 | 183.3984 | 3240.0195 | 0.32400195 | -1074.8533 | -0.10748533
[15 empty] | 26601.3 | 183.4066 | 3239.3296 | 0.32393296 | -1074.9528 | -0.10749528
[15 empty] | 26602.3 | 183.4135 | 3239.1328 | 0.32391328 | -1075.4066 | -0.10754066
[15 empty] | 26603.1 | 183.4191 | 3239.5635 | 0.32395635 | -1076.1653 | -0.10761653
[15 empty] | 26605.7 | 183.437 | 3240.2256 | 0.32402256 | -1075.929 | -0.1075929
[15 empty] | 26607.6 | 183.4501 | 3240.3335 | 0.32403335 | -1076.5321 | -0.10765321
[15 empty] | 26609.4 | 183.4625 | 3240.1479 | 0.32401479 | -1076.8368 | -0.10768368
[15 empty] | 26610 | 183.4666 | 3241.9626 | 0.32419626 | -1076.843 | -0.1076843
[15 empty] | 26612.8 | 183.4859 | 3241.1653 | 0.32411653 | -1077.0109 | -0.10770109
[15 empty] | 26615.2 | 183.5025 | 3240.8904 | 0.32408904 | -1078.0057 | -0.10780057
[15 empty] | 26616.5 | 183.5114 | 3242.0774 | 0.32420774 | -1077.9747 | -0.10779747
[15 empty] | 26619 | 183.5287 | 3242.657 | 0.3242657 | -1078.0431 | -0.10780431
[15 empty] | 26620.8 | 183.5411 | 3243.1614 | 0.32431614 | -1078.3478 | -0.10783478
[15 empty] | 26621.5 | 183.5459 | 3243.5808 | 0.32435808 | -1078.9198 | -0.10789198
[15 empty] | 26624.1 | 183.5638 | 3242.7695 | 0.32427695 | -1079.1936 | -0.10791936
[15 empty] | 26625.6 | 183.5742 | 3243.1223 | 0.32431223 | -1079.3613 | -0.10793613
[15 empty] | 26627.9 | 183.59 | 3243.5991 | 0.32435991 | -1079.579 | -0.1079579
[15 empty] | 26629.8 | 183.6031 | 3243.9612 | 0.32439612 | -1080.0454 | -0.10800454
[15 empty] | 26632.5 | 183.6218 | 3244.7747 | 0.32447747 | -1080.0579 | -0.10800579
[15 empty] | 26633.7 | 183.63 | 3245.3359 | 0.32453359 | -1080.2567 | -0.10802567
[15 empty] | 26635 | 183.639 | 3245.5261 | 0.32455261 | -1080.5988 | -0.10805988
[15 empty] | 26637.7 | 183.6576 | 3247.0593 | 0.32470593 | -1080.9844 | -0.10809844
[15 empty] | 26639.1 | 183.6673 | 3246.7637 | 0.32467637 | -1081.314 | -0.1081314
[15 empty] | 26641.6 | 183.6845 | 3246.3079 | 0.32463079 | -1081.5688 | -0.10815688
[15 empty] | 26644.3 | 183.7031 | 3246.4934 | 0.32464934 | -1081.7429 | -0.10817429
[15 empty] | 26645.6 | 183.7121 | 3246.7041 | 0.32467041 | -1082.0414 | -0.10820414
[15 empty] | 26648.5 | 183.7321 | 3246.3994 | 0.32463994 | -1082.4642 | -0.10824642
[15 empty] | 26651.5 | 183.7528 | 3248.3862 | 0.32483862 | -1082.545 | -0.1082545
[15 empty] | 26654.5 | 183.7734 | 3248.4709 | 0.32484709 | -1082.5948 | -0.10825948
[15 empty] | 26657.7 | 183.7955 | 3248.8975 | 0.32488975 | -1083.4219 | -0.10834219
[15 empty] | 26659.8 | 183.81 | 3248.9338 | 0.32489338 | -1083.7389 | -0.10837389
[15 empty] | 26661.9 | 183.8245 | 3250.3845 | 0.32503845 | -1083.8011 | -0.10838011
[15 empty] | 26663 | 183.832 | 3251.425 | 0.3251425 | -1083.826 | -0.1083826
[15 empty] | 26667 | 183.8596 | 3251.4709 | 0.32514709 | -1083.8198 | -0.10838198
[15 empty] | 26667.6 | 183.8638 | 3251.9727 | 0.32519727 | -1084.1184 | -0.10841184
[15 empty] | 26669.7 | 183.8782 | 3251.2966 | 0.32512966 | -1084.5785 | -0.10845785
[15 empty] | 26672 | 183.8941 | 3252.1582 | 0.32521582 | -1085.1379 | -0.10851379
[15 empty] | 26674.7 | 183.9127 | 3252.7563 | 0.32527563 | -1085.4427 | -0.10854427
[15 empty] | 26677 | 183.9286 | 3252.6602 | 0.32526602 | -1085.7101 | -0.10857101
[15 empty] | 26678.4 | 183.9382 | 3252.6167 | 0.32526167 | -1085.8284 | -0.10858284
[15 empty] | 26681.6 | 183.9603 | 3252.6531 | 0.32526531 | -1086.4189 | -0.10864189
[15 empty] | 26685.5 | 183.9872 | 3253.4348 | 0.32534348 | -1086.3879 | -0.10863879
[15 empty] | 26686.7 | 183.9954 | 3253.4827 | 0.32534827 | -1086.8419 | -0.10868419
[15 empty] | 26688.8 | 184.0099 | 3253.5906 | 0.32535906 | -1086.8169 | -0.10868169
[15 empty] | 26691.3 | 184.0272 | 3254.2114 | 0.32542114 | -1087.1465 | -0.10871465
[15 empty] | 26693.3 | 184.041 | 3254.4866 | 0.32544866 | -1087.3766 | -0.10873766
[15 empty] | 26696.5 | 184.063 | 3255.7083 | 0.32557083 | -1087.5072 | -0.10875072
[15 empty] | 26700.2 | 184.0885 | 3256.675 | 0.3256675 | -1088.1228 | -0.10881228
[15 empty] | 26701.8 | 184.0996 | 3256.6704 | 0.32566704 | -1088.2533 | -0.10882533
[15 empty] | 26706.3 | 184.1306 | 3256.8562 | 0.32568562 | -1088.4213 | -0.10884213
[15 empty] | 26708.6 | 184.1464 | 3257.1174 | 0.32571174 | -1088.3281 | -0.10883281
[15 empty] | 26710.2 | 184.1575 | 3256.7073 | 0.32567073 | -1088.8752 | -0.10888752
[15 empty] | 26712.9 | 184.1761 | 3257.0991 | 0.32570991 | -1089.472 | -0.1089472
[15 empty] | 26715.2 | 184.1919 | 3258.575 | 0.3258575 | -1089.7085 | -0.10897085
[15 empty] | 26717.6 | 184.2085 | 3259.8699 | 0.32598699 | -1089.6711 | -0.10896711
[15 empty] | 26720.8 | 184.2306 | 3259.542 | 0.3259542 | -1090.1376 | -0.10901376
[15 empty] | 26724.9 | 184.2588 | 3260.2935 | 0.32602935 | -1090.4795 | -0.10904795
[15 empty] | 26726.6 | 184.2705 | 3260.6282 | 0.32606282 | -1090.3987 | -0.10903987
[15 empty] | 26728.8 | 184.2857 | 3261.0339 | 0.32610339 | -1091.0018 | -0.10910018
[15 empty] | 26731.8 | 184.3064 | 3261.5356 | 0.32615356 | -1090.9519 | -0.10909519
[15 empty] | 26734 | 184.3216 | 3261.5586 | 0.32615586 | -1091.1946 | -0.10911946
[15 empty] | 26736.9 | 184.3416 | 3261.5447 | 0.32615447 | -1091.2257 | -0.10912257
[15 empty] | 26738 | 184.3491 | 3262.8672 | 0.32628672 | -1092.0342 | -0.10920342
[15 empty] | 26741 | 184.3698 | 3263.103 | 0.3263103 | -1092.2579 | -0.10922579
[15 empty] | 26742.6 | 184.3809 | 3264.0725 | 0.32640725 | -1092.1709 | -0.10921709
[15 empty] | 26745.3 | 184.3995 | 3264.0359 | 0.32640359 | -1092.2019 | -0.10922019
[15 empty] | 26747.5 | 184.4146 | 3263.9397 | 0.32639397 | -1092.7367 | -0.10927367
[15 empty] | 26750.1 | 184.4326 | 3263.6785 | 0.32636785 | -1092.942 | -0.1092942
[15 empty] | 26752.4 | 184.4484 | 3264.6614 | 0.32646614 | -1092.973 | -0.1092973
[15 empty] | 26754.6 | 184.4636 | 3265.718 | 0.3265718 | -1093.3088 | -0.10933088
[15 empty] | 26757.5 | 184.4836 | 3265.4683 | 0.32654683 | -1094.0924 | -0.10940924
[15 empty] | 26759.9 | 184.5001 | 3265.7202 | 0.32657202 | -1094.3099 | -0.10943099
[15 empty] | 26763.5 | 184.525 | 3266.0066 | 0.32660066 | -1094.54 | -0.109454
[15 empty] | 26766.6 | 184.5463 | 3267.0862 | 0.32670862 | -1094.5153 | -0.10945153
[15 empty] | 26770.5 | 184.5732 | 3266.5476 | 0.32665476 | -1094.7079 | -0.10947079
[15 empty] | 26773.1 | 184.5911 | 3267.8743 | 0.32678743 | -1095.0872 | -0.10950872
[15 empty] | 26775.9 | 184.6105 | 3268.2683 | 0.32682683 | -1095.0997 | -0.10950997
[15 empty] | 26779.3 | 184.6339 | 3268.4038 | 0.32684038 | -1095.3484 | -0.10953484
[15 empty] | 26782.2 | 184.6539 | 3267.8193 | 0.32678193 | -1096.0135 | -0.10960135
[15 empty] | 26785.9 | 184.6794 | 3268.5366 | 0.32685366 | -1096.4054 | -0.10964054
[15 empty] | 26788.3 | 184.6959 | 3270.5166 | 0.32705166 | -1096.4613 | -0.10964613
[15 empty] | 26790.3 | 184.7097 | 3269.5564 | 0.32695564 | -1096.6107 | -0.10966107
[15 empty] | 26792.7 | 184.7263 | 3270.8054 | 0.32708054 | -1096.9464 | -0.10969464
[15 empty] | 26795.5 | 184.7456 | 3271.9604 | 0.32719604 | -1097.0397 | -0.10970397
[15 empty] | 26798.5 | 184.7663 | 3270.9658 | 0.32709658 | -1097.4066 | -0.10974066
[15 empty] | 26802.6 | 184.7945 | 3271.9741 | 0.32719741 | -1097.2947 | -0.10972947
[15 empty] | 26805.6 | 184.8152 | 3272.6616 | 0.32726616 | -1097.9413 | -0.10979413
[15 empty] | 26808.5 | 184.8352 | 3272.1162 | 0.32721162 | -1098.0471 | -0.10980471
[15 empty] | 26810.5 | 184.849 | 3273.3584 | 0.32733584 | -1098.6501 | -0.10986501
[15 empty] | 26814 | 184.8731 | 3274.2017 | 0.32742017 | -1098.6129 | -0.10986129
[15 empty] | 26817.8 | 184.8993 | 3274.637 | 0.3274637 | -1099.2347 | -0.10992347
[15 empty] | 26820.4 | 184.9173 | 3275.0518 | 0.32750518 | -1099.583 | -0.1099583
[15 empty] | 26822.3 | 184.9304 | 3274.3896 | 0.32743896 | -1099.5146 | -0.10995146
[15 empty] | 26826.2 | 184.9573 | 3274.6829 | 0.32746829 | -1099.7633 | -0.10997633
[15 empty] | 26827.7 | 184.9676 | 3275.2214 | 0.32752214 | -1100.3229 | -0.11003229
[15 empty] | 26830.4 | 184.9862 | 3276.3052 | 0.32763052 | -1100.441 | -0.1100441
[15 empty] | 26834 | 185.011 | 3276.8689 | 0.32768689 | -1100.6213 | -0.11006213
[15 empty] | 26835.7 | 185.0228 | 3277.3984 | 0.32773984 | -1100.7272 | -0.11007272
[15 empty] | 26837.3 | 185.0338 | 3278.1387 | 0.32781387 | -1100.9821 | -0.11009821
[15 empty] | 26840.9 | 185.0586 | 3277.3091 | 0.32773091 | -1101.1251 | -0.11011251
[15 empty] | 26844.4 | 185.0827 | 3278.0447 | 0.32780447 | -1101.7842 | -0.11017842
[15 empty] | 26847.5 | 185.1041 | 3278.0034 | 0.32780034 | -1102.12 | -0.110212
[15 empty] | 26850.6 | 185.1255 | 3278.9407 | 0.32789407 | -1102.5427 | -0.11025427
[15 empty] | 26853 | 185.142 | 3279.8459 | 0.32798459 | -1102.5366 | -0.11025366
[15 empty] | 26856.8 | 185.1682 | 3279.1584 | 0.32791584 | -1102.5242 | -0.11025242
[15 empty] | 26858.3 | 185.1786 | 3280.3774 | 0.32803774 | -1103.0277 | -0.11030277
[15 empty] | 26860.9 | 185.1965 | 3280.1208 | 0.32801208 | -1103.6123 | -0.11036123
[15 empty] | 26863.6 | 185.2151 | 3280.9368 | 0.32809368 | -1103.3947 | -0.11033947
[15 empty] | 26867.1 | 185.2392 | 3281.5349 | 0.32815349 | -1104.0476 | -0.11040476
[15 empty] | 26870.6 | 185.2634 | 3282.6509 | 0.32826509 | -1104.0353 | -0.11040353
[15 empty] | 26873.1 | 185.2806 | 3283.0747 | 0.32830747 | -1104.0476 | -0.11040476
[15 empty] | 26877.6 | 185.3116 | 3283.3499 | 0.32833499 | -1104.7192 | -0.11047192
[15 empty] | 26880.8 | 185.3337 | 3282.6877 | 0.32826877 | -1105.0798 | -0.11050798
[15 empty] | 26883.4 | 185.3516 | 3284.9148 | 0.32849148 | -1105.0488 | -0.11050488
[15 empty] | 26885.8 | 185.3682 | 3283.9229 | 0.32839229 | -1105.5524 | -0.11055524
[15 empty] | 26888.4 | 185.3861 | 3285.3665 | 0.32853665 | -1105.2975 | -0.11052975
[15 empty] | 26891.5 | 185.4075 | 3285.6416 | 0.32856416 | -1105.9006 | -0.11059006
[15 empty] | 26894.6 | 185.4288 | 3285.6714 | 0.32856714 | -1106.3918 | -0.11063918
[15 empty] | 26897.7 | 185.4502 | 3284.8669 | 0.32848669 | -1106.5287 | -0.11065287
[15 empty] | 26901.1 | 185.4737 | 3286.4893 | 0.32864893 | -1106.4603 | -0.11064603
[15 empty] | 26903.8 | 185.4923 | 3286.1685 | 0.32861685 | -1107.1132 | -0.11071132
[15 empty] | 26907.5 | 185.5178 | 3287.0784 | 0.32870784 | -1107.0697 | -0.11070697
[15 empty] | 26911.1 | 185.5426 | 3288.7351 | 0.32887351 | -1107.4302 | -0.11074302
[15 empty] | 26914.5 | 185.5661 | 3287.7681 | 0.32877681 | -1108.0708 | -0.11080708
[15 empty] | 26917.7 | 185.5881 | 3288.5198 | 0.32885198 | -1108.0273 | -0.11080273
[15 empty] | 26921.4 | 185.6136 | 3289.6633 | 0.32896633 | -1108.2946 | -0.11082946
[15 empty] | 26924.9 | 185.6378 | 3289.6746 | 0.32896746 | -1108.6554 | -0.11086554
[15 empty] | 26928.2 | 185.6605 | 3289.6885 | 0.32896885 | -1108.9537 | -0.11089537
[15 empty] | 26931.4 | 185.6826 | 3290.7747 | 0.32907747 | -1109.3269 | -0.11093269
[15 empty] | 26934.7 | 185.7053 | 3290.8091 | 0.32908091 | -1109.5569 | -0.11095569
[15 empty] | 26937.8 | 185.7267 | 3291.9045 | 0.32919045 | -1109.5569 | -0.11095569
[15 empty] | 26942.2 | 185.757 | 3292.136 | 0.3292136 | -1109.7188 | -0.11097188
[15 empty] | 26944.1 | 185.7701 | 3292.7639 | 0.32927639 | -1110.3777 | -0.11103777
[15 empty] | 26947.4 | 185.7929 | 3292.8992 | 0.32928992 | -1110.3032 | -0.11103032
[15 empty] | 26949.7 | 185.8087 | 3293.5613 | 0.32935613 | -1110.5022 | -0.11105022
[15 empty] | 26953.4 | 185.8343 | 3294.2856 | 0.32942856 | -1111.012 | -0.1111012
[15 empty] | 26955.7 | 185.8501 | 3293.7288 | 0.32937288 | -1111.6276 | -0.11116276
[15 empty] | 26959.1 | 185.8736 | 3295.2915 | 0.32952915 | -1111.5468 | -0.11115468
[15 empty] | 26962.8 | 185.8991 | 3295.0371 | 0.32950371 | -1112.2805 | -0.11122805
[15 empty] | 26966.4 | 185.9239 | 3295.9424 | 0.32959424 | -1112.2992 | -0.11122992
[15 empty] | 26970 | 185.9487 | 3295.9126 | 0.32959126 | -1112.3551 | -0.11123551
[15 empty] | 26973.2 | 185.9708 | 3296.7422 | 0.32967422 | -1112.4423 | -0.11124423
[15 empty] | 26977.3 | 185.999 | 3297.7092 | 0.32977092 | -1112.7781 | -0.11127781
[15 empty] | 26980.3 | 186.0197 | 3296.9805 | 0.32969805 | -1112.8774 | -0.11128774
[15 empty] | 26983.2 | 186.0397 | 3297.8652 | 0.32978652 | -1113.6298 | -0.11136298
[15 empty] | 26986.9 | 186.0652 | 3298.2432 | 0.32982432 | -1113.6423 | -0.11136423
[15 empty] | 26989.5 | 186.0831 | 3298.7957 | 0.32987957 | -1113.8538 | -0.11138538
[15 empty] | 26992.1 | 186.1011 | 3299.7993 | 0.32997993 | -1114.432 | -0.1114432
[15 empty] | 26995.2 | 186.1224 | 3298.7014 | 0.32987014 | -1114.6995 | -0.11146995
[15 empty] | 26998.5 | 186.1452 | 3299.9778 | 0.32999778 | -1114.7616 | -0.11147616
[15 empty] | 27003.9 | 186.1824 | 3301.3093 | 0.33013093 | -1114.8051 | -0.11148051
[15 empty] | 27007.2 | 186.2052 | 3301.3047 | 0.33013047 | -1115.3088 | -0.11153088
[15 empty] | 27010.4 | 186.2272 | 3300.9404 | 0.33009404 | -1115.3088 | -0.11153088
[15 empty] | 27013.1 | 186.2459 | 3302.4504 | 0.33024504 | -1115.8063 | -0.11158063
[15 empty] | 27015.7 | 186.2638 | 3302.8081 | 0.33028081 | -1116.229 | -0.1116229
[15 empty] | 27020.4 | 186.2962 | 3303.8921 | 0.33038921 | -1116.4963 | -0.11164963
[15 empty] | 27022.4 | 186.31 | 3303.8508 | 0.33038508 | -1116.5648 | -0.11165648
[15 empty] | 27026.5 | 186.3383 | 3303.5781 | 0.33035781 | -1116.3534 | -0.11163534
[15 empty] | 27029 | 186.3555 | 3304.2932 | 0.33042932 | -1117.168 | -0.1117168
[15 empty] | 27032.1 | 186.3769 | 3305.3335 | 0.33053335 | -1117.2925 | -0.11172925
[15 empty] | 27036.2 | 186.4051 | 3304.9026 | 0.33049026 | -1117.8022 | -0.11178022
[15 empty] | 27039.7 | 186.4293 | 3306.1606 | 0.33061606 | -1118.1007 | -0.11181007
[15 empty] | 27042.7 | 186.4499 | 3306.8643 | 0.33068643 | -1117.9764 | -0.11179764
[15 empty] | 27045.7 | 186.4706 | 3305.895 | 0.3305895 | -1118.2252 | -0.11182252
[15 empty] | 27050.7 | 186.5051 | 3307.3203 | 0.33073203 | -1118.6106 | -0.11186106
[15 empty] | 27052.6 | 186.5182 | 3307.0386 | 0.33070386 | -1118.9154 | -0.11189154
[15 empty] | 27056.7 | 186.5465 | 3308.4341 | 0.33084341 | -1119.4625 | -0.11194625
[15 empty] | 27059.1 | 186.563 | 3309.2178 | 0.33092178 | -1119.587 | -0.1119587
[15 empty] | 27061.2 | 186.5775 | 3309.3738 | 0.33093738 | -1119.6554 | -0.11196554
[15 empty] | 27064.4 | 186.5996 | 3309.4377 | 0.33094377 | -1119.8792 | -0.11198792
[15 empty] | 27068.3 | 186.6264 | 3310.0405 | 0.33100405 | -1120.4575 | -0.11204575
[15 empty] | 27072.2 | 186.6533 | 3310.0037 | 0.33100037 | -1120.6565 | -0.11206565
[15 empty] | 27076.3 | 186.6816 | 3310.5012 | 0.33105012 | -1121.2159 | -0.11212159
[15 empty] | 27079.3 | 186.7023 | 3311.1267 | 0.33111267 | -1121.1975 | -0.11211975
[15 empty] | 27083.8 | 186.7333 | 3311.324 | 0.3311324 | -1121.6886 | -0.11216886
[15 empty] | 27085.3 | 186.7437 | 3312.1853 | 0.33121853 | -1121.384 | -0.1121384
[15 empty] | 27090.4 | 186.7788 | 3312.2151 | 0.33122151 | -1121.9437 | -0.11219437
[15 empty] | 27093.2 | 186.7981 | 3312.5889 | 0.33125889 | -1122.3291 | -0.11223291
[15 empty] | 27097.6 | 186.8285 | 3313.3657 | 0.33133657 | -1122.4846 | -0.11224846
[15 empty] | 27100.9 | 186.8512 | 3314.4404 | 0.33144404 | -1122.7955 | -0.11227955
[15 empty] | 27104.7 | 186.8774 | 3315.3594 | 0.33153594 | -1123.3427 | -0.11233427
[15 empty] | 27108.1 | 186.9009 | 3314.6741 | 0.33146741 | -1123.5293 | -0.11235293
[15 empty] | 27111.7 | 186.9257 | 3315.6414 | 0.33156414 | -1123.666 | -0.1123666
[15 empty] | 27113.3 | 186.9367 | 3315.7695 | 0.33157695 | -1124.2941 | -0.11242941
[15 empty] | 27116.9 | 186.9615 | 3315.5977 | 0.33155977 | -1124.0516 | -0.11240516
[15 empty] | 27120.4 | 186.9857 | 3317.3828 | 0.33173828 | -1124.493 | -0.1124493
[15 empty] | 27124.5 | 187.0139 | 3317.8 | 0.33178 | -1125.115 | -0.1125115
[15 empty] | 27128.2 | 187.0394 | 3317.7061 | 0.33177061 | -1125.4446 | -0.11254446
[15 empty] | 27131.5 | 187.0622 | 3318.4348 | 0.33184348 | -1125.0092 | -0.11250092
[15 empty] | 27135.5 | 187.0898 | 3318.563 | 0.3318563 | -1125.7119 | -0.11257119
[15 empty] | 27138.5 | 187.1105 | 3319.7822 | 0.33197822 | -1126.3773 | -0.11263773
[15 empty] | 27142.4 | 187.1373 | 3320.873 | 0.3320873 | -1126.2715 | -0.11262715
[15 empty] | 27146.4 | 187.1649 | 3320.1719 | 0.33201719 | -1126.6447 | -0.11266447
[15 empty] | 27149.6 | 187.187 | 3320.8799 | 0.33208799 | -1126.6881 | -0.11266881
[15 empty] | 27152.9 | 187.2097 | 3320.9993 | 0.33209993 | -1127.571 | -0.1127571
[15 empty] | 27155.8 | 187.2297 | 3322.2756 | 0.33222756 | -1127.6271 | -0.11276271
[15 empty] | 27159.1 | 187.2525 | 3321.5676 | 0.33215676 | -1128.056 | -0.1128056
[15 empty] | 27161.8 | 187.2711 | 3323.4124 | 0.33234124 | -1128.2117 | -0.11282117
[15 empty] | 27166 | 187.3001 | 3324.1226 | 0.33241226 | -1128.3546 | -0.11283546
[15 empty] | 27168.9 | 187.32 | 3323.0271 | 0.33230271 | -1128.6779 | -0.11286779
[15 empty] | 27173.1 | 187.349 | 3323.9783 | 0.33239783 | -1128.7961 | -0.11287961
[15 empty] | 27178.2 | 187.3842 | 3325.0874 | 0.33250874 | -1128.8831 | -0.11288831
[15 empty] | 27181 | 187.4035 | 3324.8306 | 0.33248306 | -1129.4429 | -0.11294429
[15 empty] | 27184.5 | 187.4276 | 3324.9521 | 0.33249521 | -1130.1206 | -0.11301206
[15 empty] | 27187.1 | 187.4455 | 3325.1973 | 0.33251973 | -1129.7849 | -0.11297849
[15 empty] | 27192 | 187.4793 | 3326.0315 | 0.33260315 | -1130.3258 | -0.11303258
[15 empty] | 27195.3 | 187.5021 | 3327.0652 | 0.33270652 | -1130.4376 | -0.11304376
[15 empty] | 27199.5 | 187.531 | 3328.032 | 0.3328032 | -1130.8231 | -0.11308231
[15 empty] | 27202.1 | 187.549 | 3328.8298 | 0.33288298 | -1131.184 | -0.1131184
[15 empty] | 27206 | 187.5758 | 3329.0977 | 0.33290977 | -1131.0594 | -0.11310594
[15 empty] | 27209.8 | 187.602 | 3329.8701 | 0.33298701 | -1131.8679 | -0.11318679
[15 empty] | 27213 | 187.6241 | 3329.3201 | 0.33293201 | -1132.2969 | -0.11322969
[15 empty] | 27215.9 | 187.6441 | 3329.272 | 0.3329272 | -1132.7571 | -0.11327571
[15 empty] | 27218.9 | 187.6648 | 3330.6746 | 0.33306746 | -1132.6825 | -0.11326825
[15 empty] | 27224.2 | 187.7013 | 3330.6812 | 0.33306812 | -1132.9871 | -0.11329871
[15 empty] | 27227.7 | 187.7255 | 3331.6667 | 0.33316667 | -1133.124 | -0.1133124
[15 empty] | 27231.4 | 187.751 | 3332.0701 | 0.33320701 | -1133.6151 | -0.11336151
[15 empty] | 27235.2 | 187.7772 | 3331.4492 | 0.33314492 | -1133.7148 | -0.11337148
[15 empty] | 27239.3 | 187.8054 | 3332.0474 | 0.33320474 | -1133.9884 | -0.11339884
[15 empty] | 27243.5 | 187.8344 | 3332.4941 | 0.33324941 | -1134.3241 | -0.11343241
[15 empty] | 27247.8 | 187.864 | 3333.4497 | 0.33334497 | -1134.604 | -0.1134604
[15 empty] | 27250.1 | 187.8799 | 3333.2251 | 0.33332251 | -1134.2992 | -0.11342992
[15 empty] | 27254.1 | 187.9075 | 3334.7627 | 0.33347627 | -1135.1139 | -0.11351139
[15 empty] | 27258.2 | 187.9357 | 3335.0078 | 0.33350078 | -1135.2319 | -0.11352319
[15 empty] | 27261.7 | 187.9599 | 3336.2019 | 0.33362019 | -1135.8724 | -0.11358724
[15 empty] | 27263.9 | 187.975 | 3336.1082 | 0.33361082 | -1136.115 | -0.1136115
[15 empty] | 27268 | 188.0033 | 3337.3433 | 0.33373433 | -1136.4569 | -0.11364569
[15 empty] | 27270.7 | 188.0219 | 3336.4333 | 0.33364333 | -1136.2952 | -0.11362952
[15 empty] | 27275 | 188.0516 | 3338.3079 | 0.33383079 | -1136.7616 | -0.11367616
[15 empty] | 27276.2 | 188.0598 | 3336.8779 | 0.33368779 | -1136.8612 | -0.11368612
[15 empty] | 27279.2 | 188.0805 | 3338.906 | 0.3338906 | -1137.34 | -0.113734
[15 empty] | 27282.9 | 188.106 | 3339.0962 | 0.33390962 | -1137.8187 | -0.11378187
[15 empty] | 27285.8 | 188.126 | 3339.5728 | 0.33395728 | -1137.5948 | -0.11375948
[15 empty] | 27288.9 | 188.1474 | 3340.4438 | 0.33404438 | -1138.1421 | -0.11381421
[15 empty] | 27291.8 | 188.1674 | 3340.0176 | 0.33400176 | -1139.0747 | -0.11390747
[15 empty] | 27295.5 | 188.1929 | 3341.9861 | 0.33419861 | -1138.4592 | -0.11384592
[15 empty] | 27298.4 | 188.2129 | 3342.009 | 0.3342009 | -1139.1805 | -0.11391805
[15 empty] | 27300.6 | 188.2281 | 3342.396 | 0.3342396 | -1139.3297 | -0.11393297
[15 empty] | 27304.2 | 188.2529 | 3343.3955 | 0.33433955 | -1139.6406 | -0.11396406
[15 empty] | 27307.1 | 188.2729 | 3342.8613 | 0.33428613 | -1140.1567 | -0.11401567
[15 empty] | 27310.1 | 188.2936 | 3343.574 | 0.3343574 | -1140.1195 | -0.11401195
[15 empty] | 27315 | 188.3274 | 3344.8574 | 0.33448574 | -1140.8843 | -0.11408843
[15 empty] | 27317.4 | 188.3439 | 3344.9812 | 0.33449812 | -1140.8035 | -0.11408035
[15 empty] | 27320.5 | 188.3653 | 3344.8459 | 0.33448459 | -1141.587 | -0.1141587
[15 empty] | 27323.5 | 188.386 | 3345.0408 | 0.33450408 | -1141.0397 | -0.11410397
[15 empty] | 27328.7 | 188.4218 | 3346.3674 | 0.33463674 | -1141.7113 | -0.11417113
[15 empty] | 27332.3 | 188.4466 | 3346.6404 | 0.33466404 | -1142.0222 | -0.11420222
[15 empty] | 27334.8 | 188.4639 | 3346.6953 | 0.33466953 | -1142.4885 | -0.11424885
[15 empty] | 27338.8 | 188.4915 | 3346.3171 | 0.33463171 | -1142.6998 | -0.11426998
[15 empty] | 27342.5 | 188.517 | 3348.3408 | 0.33483408 | -1142.9861 | -0.11429861
[15 empty] | 27346.7 | 188.5459 | 3349.2505 | 0.33492505 | -1143.0358 | -0.11430358
[15 empty] | 27349.7 | 188.5666 | 3348.0544 | 0.33480544 | -1143.7135 | -0.11437135
[15 empty] | 27352.5 | 188.5859 | 3348.9045 | 0.33489045 | -1143.8503 | -0.11438503
[15 empty] | 27357.4 | 188.6197 | 3350.5337 | 0.33505337 | -1143.9685 | -0.11439685
[15 empty] | 27360.8 | 188.6431 | 3350.449 | 0.3350449 | -1143.9623 | -0.11439623
[15 empty] | 27364.7 | 188.67 | 3351.7507 | 0.33517507 | -1144.5468 | -0.11445468
[15 empty] | 27366.6 | 188.6831 | 3351.4619 | 0.33514619 | -1144.7582 | -0.11447582
[15 empty] | 27370 | 188.7066 | 3352.4128 | 0.33524128 | -1145.5106 | -0.11455106
[15 empty] | 27373.3 | 188.7293 | 3351.7393 | 0.33517393 | -1145.6226 | -0.11456226
[15 empty] | 27377.4 | 188.7576 | 3352.9263 | 0.33529263 | -1145.6909 | -0.11456909
[15 empty] | 27380.8 | 188.781 | 3353.8269 | 0.33538269 | -1146.2942 | -0.11462942
[15 empty] | 27383.8 | 188.8017 | 3353.3982 | 0.33533982 | -1146.2444 | -0.11462444
[15 empty] | 27386.5 | 188.8203 | 3354.354 | 0.3354354 | -1146.6051 | -0.11466051
[15 empty] | 27391.4 | 188.8541 | 3355.0256 | 0.33550256 | -1146.6113 | -0.11466113
[15 empty] | 27393.5 | 188.8686 | 3354.9841 | 0.33549841 | -1147.09 | -0.114709
[15 empty] | 27395.2 | 188.8803 | 3355.4104 | 0.33554104 | -1147.6995 | -0.11476995
[15 empty] | 27398.9 | 188.9058 | 3355.1516 | 0.33551516 | -1147.9917 | -0.11479917
[15 empty] | 27403.3 | 188.9362 | 3357.0627 | 0.33570627 | -1147.9358 | -0.11479358
[15 empty] | 27405.9 | 188.9541 | 3357.2644 | 0.33572644 | -1148.3524 | -0.11483524
[15 empty] | 27409.1 | 188.9761 | 3358.0183 | 0.33580183 | -1148.4519 | -0.11484519
[15 empty] | 27411.6 | 188.9934 | 3358.2017 | 0.33582017 | -1148.9181 | -0.11489181
[15 empty] | 27415.8 | 189.0223 | 3357.821 | 0.3357821 | -1149.2788 | -0.11492788
[15 empty] | 27421 | 189.0582 | 3358.8569 | 0.33588569 | -1149.3037 | -0.11493037
[15 empty] | 27423.8 | 189.0775 | 3359.4849 | 0.33594849 | -1150.0002 | -0.11500002
[15 empty] | 27428.8 | 189.112 | 3360.3582 | 0.33603582 | -1150.2115 | -0.11502115
[15 empty] | 27431.9 | 189.1333 | 3361.2932 | 0.33612932 | -1150.7028 | -0.11507028
[15 empty] | 27436.7 | 189.1664 | 3361.9277 | 0.33619277 | -1150.8271 | -0.11508271
[15 empty] | 27438.3 | 189.1775 | 3361.3044 | 0.33613044 | -1150.8956 | -0.11508956
[15 empty] | 27441.3 | 189.1982 | 3361.9072 | 0.33619072 | -1151.9526 | -0.11519526
[15 empty] | 27445.8 | 189.2292 | 3361.2175 | 0.33612175 | -1151.6914 | -0.11516914
[15 empty] | 27448.5 | 189.2478 | 3362.9661 | 0.33629661 | -1151.8905 | -0.11518905
[15 empty] | 27452.1 | 189.2726 | 3363.2822 | 0.33632822 | -1151.9216 | -0.11519216
[15 empty] | 27455.9 | 189.2988 | 3364.822 | 0.3364822 | -1152.2947 | -0.11522947
[15 empty] | 27458 | 189.3133 | 3364.3501 | 0.33643501 | -1152.96 | -0.115296
[15 empty] | 27462 | 189.3409 | 3364.8018 | 0.33648018 | -1153.2274 | -0.11532274
[15 empty] | 27465.6 | 189.3657 | 3364.9575 | 0.33649575 | -1153.7933 | -0.11537933
[15 empty] | 27469.8 | 189.3946 | 3364.9048 | 0.33649048 | -1153.756 | -0.1153756
[15 empty] | 27473.2 | 189.4181 | 3366.47 | 0.336647 | -1154.0048 | -0.11540048
[15 empty] | 27477.3 | 189.4464 | 3368.0671 | 0.33680671 | -1154.3218 | -0.11543218
[15 empty] | 27479.5 | 189.4615 | 3367.3936 | 0.33673936 | -1155.099 | -0.1155099
[15 empty] | 27483.7 | 189.4905 | 3368.3054 | 0.33683054 | -1155.1053 | -0.11551053
[15 empty] | 27486.2 | 189.5077 | 3368.8188 | 0.33688188 | -1155.3915 | -0.11553915
[15 empty] | 27490.1 | 189.5346 | 3369.1077 | 0.33691077 | -1155.7769 | -0.11557769
[15 empty] | 27493.6 | 189.5587 | 3369.8823 | 0.33698823 | -1156.0879 | -0.11560879
[15 empty] | 27497.3 | 189.5843 | 3371.1907 | 0.33711907 | -1156.4111 | -0.11564111
[15 empty] | 27500.4 | 189.6056 | 3369.5315 | 0.33695315 | -1156.6473 | -0.11566473
[15 empty] | 27504.4 | 189.6332 | 3371.0347 | 0.33710347 | -1156.7968 | -0.11567968
[15 empty] | 27507.3 | 189.6532 | 3371.8506 | 0.33718506 | -1156.8525 | -0.11568525
[15 empty] | 27511.4 | 189.6815 | 3370.9087 | 0.33709087 | -1157.5802 | -0.11575802
[15 empty] | 27514.7 | 189.7042 | 3372.4121 | 0.33724121 | -1158.0216 | -0.11580216
[15 empty] | 27519.6 | 189.738 | 3372.4717 | 0.33724717 | -1158.1398 | -0.11581398
[15 empty] | 27522.7 | 189.7594 | 3373.4524 | 0.33734524 | -1158.6497 | -0.11586497
[15 empty] | 27525.2 | 189.7766 | 3373.5352 | 0.33735352 | -1158.6746 | -0.11586746
[15 empty] | 27527.9 | 189.7952 | 3375.2307 | 0.33752307 | -1158.6497 | -0.11586497
[15 empty] | 27530.4 | 189.8125 | 3375.343 | 0.3375343 | -1159.0289 | -0.11590289
[15 empty] | 27535.3 | 189.8462 | 3374.5457 | 0.33745457 | -1159.5762 | -0.11595762
[15 empty] | 27539.8 | 189.8773 | 3375.8589 | 0.33758589 | -1159.6445 | -0.11596445
[15 empty] | 27542.2 | 189.8938 | 3376.4614 | 0.33764614 | -1160.0923 | -0.11600923
[15 empty] | 27546.4 | 189.9228 | 3377.5383 | 0.33775383 | -1160.7825 | -0.11607825
[15 empty] | 27549.6 | 189.9448 | 3376.915 | 0.3376915 | -1160.77 | -0.116077
[15 empty] | 27552.9 | 189.9676 | 3376.3813 | 0.33763813 | -1161.4354 | -0.11614354
[15 empty] | 27556.6 | 189.9931 | 3377.9624 | 0.33779624 | -1161.5225 | -0.11615225
[15 empty] | 27561.2 | 190.0248 | 3379.1587 | 0.33791587 | -1162.1256 | -0.11621256
[15 empty] | 27566.2 | 190.0593 | 3379.9998 | 0.33799998 | -1162.4863 | -0.11624863
[15 empty] | 27570.5 | 190.0889 | 3379.0508 | 0.33790508 | -1162.6853 | -0.11626853
[15 empty] | 27573.5 | 190.1096 | 3379.8875 | 0.33798875 | -1162.9528 | -0.11629528
[15 empty] | 27579.9 | 190.1538 | 3381.7551 | 0.33817551 | -1163.332 | -0.1163332
[15 empty] | 27582.2 | 190.1696 | 3380.5911 | 0.33805911 | -1163.4999 | -0.11634999
[15 empty] | 27584.9 | 190.1882 | 3382.9583 | 0.33829583 | -1163.8542 | -0.11638542
[15 empty] | 27587.9 | 190.2089 | 3382.8391 | 0.33828391 | -1164.2212 | -0.11642212
[15 empty] | 27591.3 | 190.2323 | 3383.1162 | 0.33831162 | -1164.5321 | -0.11645321
[15 empty] | 27594.9 | 190.2572 | 3382.5115 | 0.33825115 | -1164.6689 | -0.11646689
[15 empty] | 27598 | 190.2785 | 3383.3066 | 0.33833066 | -1164.8741 | -0.11648741
[15 empty] | 27602 | 190.3061 | 3383.8086 | 0.33838086 | -1165.6202 | -0.11656202
[15 empty] | 27605.2 | 190.3282 | 3385.0068 | 0.33850068 | -1166.037 | -0.1166037
[15 empty] | 27608.6 | 190.3516 | 3386.1824 | 0.33861824 | -1165.8008 | -0.11658008
[15 empty] | 27612.4 | 190.3778 | 3385.6462 | 0.33856462 | -1166.0619 | -0.11660619
[15 empty] | 27615.4 | 190.3985 | 3387.3513 | 0.33873513 | -1166.6277 | -0.11666277
[15 empty] | 27618.3 | 190.4185 | 3386.8335 | 0.33868335 | -1167.1064 | -0.11671064
[15 empty] | 27621.5 | 190.4406 | 3387.9746 | 0.33879746 | -1167.0692 | -0.11670692
[15 empty] | 27626 | 190.4716 | 3387.4063 | 0.33874063 | -1167.579 | -0.1167579
[15 empty] | 27630.2 | 190.5006 | 3388.1763 | 0.33881763 | -1167.9023 | -0.11679023
[15 empty] | 27633.6 | 190.524 | 3390.0393 | 0.33900393 | -1168.4061 | -0.11684061
[15 empty] | 27637.3 | 190.5495 | 3390.8093 | 0.33908093 | -1168.4745 | -0.11684745
[15 empty] | 27640.3 | 190.5702 | 3390.0325 | 0.33900325 | -1168.7605 | -0.11687605
[15 empty] | 27643.8 | 190.5943 | 3389.7393 | 0.33897393 | -1169.0154 | -0.11690154
[15 empty] | 27647.8 | 190.6219 | 3391.3823 | 0.33913823 | -1169.4071 | -0.11694071
[15 empty] | 27650.8 | 190.6426 | 3391.7856 | 0.33917856 | -1169.7865 | -0.11697865
[15 empty] | 27653.7 | 190.6626 | 3392.2463 | 0.33922463 | -1170.2902 | -0.11702902
[15 empty] | 27656.9 | 190.6846 | 3392.748 | 0.3392748 | -1170.4395 | -0.11704395
[15 empty] | 27661.4 | 190.7157 | 3393.5435 | 0.33935435 | -1170.7255 | -0.11707255
[15 empty] | 27664 | 190.7336 | 3393.3462 | 0.33933462 | -1171.1732 | -0.11711732
[15 empty] | 27668.9 | 190.7674 | 3392.6221 | 0.33926221 | -1171.4778 | -0.11714778
[15 empty] | 27671.5 | 190.7853 | 3394.6182 | 0.33946182 | -1171.6581 | -0.11716581
[15 empty] | 27674.7 | 190.8074 | 3396.3782 | 0.33963782 | -1172.0127 | -0.11720127
[15 empty] | 27678.8 | 190.8356 | 3396.0549 | 0.33960549 | -1172.2738 | -0.11722738
[15 empty] | 27682.7 | 190.8625 | 3395.7251 | 0.33957251 | -1172.566 | -0.1172566
[15 empty] | 27684.9 | 190.8777 | 3396.4194 | 0.33964194 | -1172.8147 | -0.11728147
[15 empty] | 27688.5 | 190.9025 | 3397.7095 | 0.33977095 | -1173.2997 | -0.11732997
[15 empty] | 27691.6 | 190.9239 | 3398.0234 | 0.33980234 | -1173.449 | -0.1173449
[15 empty] | 27695 | 190.9473 | 3398.1267 | 0.33981267 | -1173.6232 | -0.11736232
[15 empty] | 27699 | 190.9749 | 3398.7363 | 0.33987363 | -1174.3196 | -0.11743196
[15 empty] | 27700.1 | 190.9825 | 3398.8438 | 0.33988438 | -1174.4875 | -0.11744875
[15 empty] | 27704.7 | 191.0142 | 3400.4824 | 0.34004824 | -1174.8108 | -0.11748108
[15 empty] | 27709.1 | 191.0445 | 3400.8423 | 0.34008423 | -1175.1899 | -0.11751899
[15 empty] | 27711.8 | 191.0632 | 3399.9302 | 0.33999302 | -1175.5197 | -0.11755197
[15 empty] | 27714.5 | 191.0818 | 3401.9651 | 0.34019651 | -1175.7996 | -0.11757996
[15 empty] | 27717.1 | 191.0997 | 3401.1697 | 0.34011697 | -1176.0048 | -0.11760048
[15 empty] | 27720.9 | 191.1259 | 3401.5894 | 0.34015894 | -1176.3655 | -0.11763655
[15 empty] | 27724.5 | 191.1507 | 3402.1416 | 0.34021416 | -1176.3591 | -0.11763591
[15 empty] | 27728 | 191.1748 | 3402.8108 | 0.34028108 | -1177.0991 | -0.11770991
[15 empty] | 27731.9 | 191.2017 | 3404.6692 | 0.34046692 | -1176.8938 | -0.11768938
[15 empty] | 27736.3 | 191.2321 | 3404.9304 | 0.34049304 | -1177.3727 | -0.11773727
[15 empty] | 27739.1 | 191.2514 | 3403.9863 | 0.34039863 | -1178.181 | -0.1178181
[15 empty] | 27742.6 | 191.2755 | 3404.2361 | 0.34042361 | -1178.3116 | -0.11783116
[15 empty] | 27745.8 | 191.2976 | 3404.8367 | 0.34048367 | -1178.4236 | -0.11784236
[15 empty] | 27749.2 | 191.321 | 3405.4392 | 0.34054392 | -1178.9584 | -0.11789584
[15 empty] | 27752.8 | 191.3458 | 3406.6309 | 0.34066309 | -1179.2009 | -0.11792009
[15 empty] | 27755.3 | 191.3631 | 3407.5132 | 0.34075132 | -1179.3688 | -0.11793688
[15 empty] | 27759.1 | 191.3893 | 3407.1282 | 0.34071282 | -1179.7356 | -0.11797356
[15 empty] | 27763.2 | 191.4175 | 3408.0769 | 0.34080769 | -1179.7977 | -0.11797977
[15 empty] | 27765.9 | 191.4362 | 3408.856 | 0.3408856 | -1180.1399 | -0.11801399
[15 empty] | 27768.9 | 191.4568 | 3409.4128 | 0.34094128 | -1180.5502 | -0.11805502
[15 empty] | 27773.1 | 191.4858 | 3409.2983 | 0.34092983 | -1180.7368 | -0.11807368
[15 empty] | 27775.6 | 191.503 | 3410.1189 | 0.34101189 | -1181.0166 | -0.11810166
[15 empty] | 27779.5 | 191.5299 | 3410.2495 | 0.34102495 | -1180.8486 | -0.11808486
[15 empty] | 27782.4 | 191.5499 | 3411.739 | 0.3411739 | -1181.825 | -0.1181825
[15 empty] | 27785 | 191.5678 | 3411.8604 | 0.34118604 | -1182.0177 | -0.11820177
[15 empty] | 27788.5 | 191.592 | 3411.4915 | 0.34114915 | -1182.2852 | -0.11822852
[15 empty] | 27791.5 | 191.6127 | 3412.6077 | 0.34126077 | -1182.8011 | -0.11828011
[15 empty] | 27795.6 | 191.6409 | 3413.0544 | 0.34130544 | -1182.9069 | -0.11829069
[15 empty] | 27799.3 | 191.6664 | 3414.2483 | 0.34142483 | -1183.2427 | -0.11832427
[15 empty] | 27803.2 | 191.6933 | 3414.3743 | 0.34143743 | -1183.4602 | -0.11834602
[15 empty] | 27806.9 | 191.7188 | 3414.7708 | 0.34147708 | -1184.2065 | -0.11842065
[15 empty] | 27812.1 | 191.7547 | 3415.5293 | 0.34155293 | -1184.3246 | -0.11843246
[15 empty] | 27816.5 | 191.785 | 3416.0496 | 0.34160496 | -1184.822 | -0.1184822
[15 empty] | 27820 | 191.8092 | 3415.6851 | 0.34156851 | -1184.99 | -0.118499
[15 empty] | 27826 | 191.8505 | 3416.061 | 0.3416061 | -1185.6677 | -0.11856677
[15 empty] | 27831.5 | 191.8884 | 3418.3433 | 0.34183433 | -1185.7859 | -0.11857859
[15 empty] | 27836.9 | 191.9257 | 3417.1472 | 0.34171472 | -1186.5259 | -0.11865259
[15 empty] | 27841.3 | 191.956 | 3418.1924 | 0.34181924 | -1186.5134 | -0.11865134
[15 empty] | 27847.3 | 191.9974 | 3419.4893 | 0.34194893 | -1186.7622 | -0.11867622
[15 empty] | 27850.3 | 192.0181 | 3420.2524 | 0.34202524 | -1187.5021 | -0.11875021
[15 empty] | 27854.6 | 192.0477 | 3420.4609 | 0.34204609 | -1187.5083 | -0.11875083
[15 empty] | 27859.3 | 192.0801 | 3422.1316 | 0.34221316 | -1187.9808 | -0.11879808
[15 empty] | 27863.5 | 192.1091 | 3421.3914 | 0.34213914 | -1188.777 | -0.1188777
[15 empty] | 27866.3 | 192.1284 | 3422.4614 | 0.34224614 | -1188.8016 | -0.11888016
[15 empty] | 27870 | 192.1539 | 3422.8669 | 0.34228669 | -1189.1251 | -0.11891251
[15 empty] | 27873.6 | 192.1787 | 3423.2246 | 0.34232246 | -1189.6289 | -0.11896289
[15 empty] | 27876.9 | 192.2015 | 3424.2512 | 0.34242512 | -1189.7471 | -0.11897471
[15 empty] | 27878.6 | 192.2132 | 3424.1389 | 0.34241389 | -1190.1821 | -0.11901821
[15 empty] | 27881.6 | 192.2339 | 3424.9731 | 0.34249731 | -1190.2257 | -0.11902257
[15 empty] | 27885.7 | 192.2621 | 3425.3191 | 0.34253191 | -1191.0093 | -0.11910093
[15 empty] | 27888.3 | 192.2801 | 3425.9221 | 0.34259221 | -1191.1647 | -0.11911647
[15 empty] | 27891.5 | 192.3021 | 3426.0754 | 0.34260754 | -1191.1272 | -0.11911272
[15 empty] | 27896.1 | 192.3338 | 3426.8066 | 0.34268066 | -1191.7429 | -0.11917429
[15 empty] | 27897.8 | 192.3456 | 3426.8066 | 0.34268066 | -1192.0104 | -0.11920104
[15 empty] | 27901.6 | 192.3718 | 3428.083 | 0.3428083 | -1191.8984 | -0.11918984
[15 empty] | 27904.4 | 192.3911 | 3427.4961 | 0.34274961 | -1192.4332 | -0.11924332
[15 empty] | 27907.4 | 192.4117 | 3429.325 | 0.3429325 | -1192.8126 | -0.11928126
[15 empty] | 27910.8 | 192.4352 | 3428.3328 | 0.34283328 | -1193.3411 | -0.11933411
[15 empty] | 27912.8 | 192.449 | 3428.8276 | 0.34288276 | -1193.6395 | -0.11936395
[15 empty] | 27916.8 | 192.4766 | 3430.0444 | 0.34300444 | -1194.0499 | -0.11940499
[15 empty] | 27921.4 | 192.5083 | 3430.04 | 0.343004 | -1194.3608 | -0.11943608
[15 empty] | 27924.7 | 192.531 | 3430.6084 | 0.34306084 | -1194.8086 | -0.11948086
[15 empty] | 27928.6 | 192.5579 | 3431.8413 | 0.34318413 | -1195.1381 | -0.11951381
[15 empty] | 27930.5 | 192.571 | 3430.8833 | 0.34308833 | -1195.3682 | -0.11953682
[15 empty] | 27934.9 | 192.6014 | 3431.4011 | 0.34314011 | -1195.6604 | -0.11956604
[15 empty] | 27937.1 | 192.6165 | 3433.0764 | 0.34330764 | -1195.5112 | -0.11955112
[15 empty] | 27941.1 | 192.6441 | 3432.5881 | 0.34325881 | -1196.2885 | -0.11962885
[15 empty] | 27943.6 | 192.6613 | 3434.2017 | 0.34342017 | -1196.593 | -0.1196593
[15 empty] | 27947.3 | 192.6868 | 3434.8616 | 0.34348616 | -1196.8109 | -0.11968109
[15 empty] | 27950.4 | 192.7082 | 3434.8455 | 0.34348455 | -1196.9601 | -0.11969601
[15 empty] | 27953.2 | 192.7275 | 3435.3452 | 0.34353452 | -1197.389 | -0.1197389
[15 empty] | 27957.2 | 192.7551 | 3435.9387 | 0.34359387 | -1197.9489 | -0.11979489
[15 empty] | 27959.6 | 192.7716 | 3435.5193 | 0.34355193 | -1198.1974 | -0.11981974
[15 empty] | 27964.7 | 192.8068 | 3436.8804 | 0.34368804 | -1198.726 | -0.1198726
[15 empty] | 27969.1 | 192.8371 | 3437.0845 | 0.34370845 | -1199.0928 | -0.11990928
[15 empty] | 27971.1 | 192.8509 | 3437.8477 | 0.34378477 | -1199.2858 | -0.11992858
[15 empty] | 27975.3 | 192.8799 | 3437.6436 | 0.34376436 | -1199.236 | -0.1199236
[15 empty] | 27979.7 | 192.9102 | 3438.3472 | 0.34383472 | -1200.2433 | -0.12002433
[15 empty] | 27983 | 192.933 | 3440.0544 | 0.34400544 | -1200.1251 | -0.12001251
[15 empty] | 27985.8 | 192.9523 | 3440.325 | 0.3440325 | -1200.8029 | -0.12008029
[15 empty] | 27988.8 | 192.973 | 3440.7168 | 0.34407168 | -1201.3252 | -0.12013252
[15 empty] | 27991.8 | 192.9937 | 3440.2446 | 0.34402446 | -1201.2754 | -0.12012754
[15 empty] | 27996 | 193.0226 | 3441.5005 | 0.34415005 | -1201.7792 | -0.12017792
[15 empty] | 28000.5 | 193.0536 | 3441.4294 | 0.34414294 | -1201.9036 | -0.12019036
[15 empty] | 28004.3 | 193.0798 | 3441.5784 | 0.34415784 | -1202.0155 | -0.12020155
[15 empty] | 28007 | 193.0985 | 3442.7129 | 0.34427129 | -1202.6934 | -0.12026934
[15 empty] | 28009 | 193.1122 | 3442.9695 | 0.34429695 | -1203.0912 | -0.12030912
[15 empty] | 28012.3 | 193.135 | 3443.3567 | 0.34433567 | -1203.427 | -0.1203427
[15 empty] | 28015.1 | 193.1543 | 3444.3101 | 0.34443101 | -1203.2841 | -0.12032841
[15 empty] | 28018.3 | 193.1764 | 3444.5688 | 0.34445688 | -1203.825 | -0.1203825
[15 empty] | 28021 | 193.195 | 3444.5784 | 0.34445784 | -1204.2789 | -0.12042789
[15 empty] | 28025.4 | 193.2253 | 3444.1724 | 0.34441724 | -1204.5649 | -0.12045649
[15 empty] | 28029.2 | 193.2515 | 3445.8613 | 0.34458613 | -1205.0624 | -0.12050624
[15 empty] | 28034.8 | 193.2901 | 3447.092 | 0.3447092 | -1205.28 | -0.120528
[15 empty] | 28038.1 | 193.3129 | 3446.4231 | 0.34464231 | -1205.4417 | -0.12054417
[15 empty] | 28042.5 | 193.3432 | 3447.3533 | 0.34473533 | -1206.0573 | -0.12060573
[15 empty] | 28047.1 | 193.3749 | 3447.7842 | 0.34477842 | -1206.4181 | -0.12064181
[15 empty] | 28051.4 | 193.4046 | 3448.8108 | 0.34488108 | -1206.9154 | -0.12069154
[15 empty] | 28055.6 | 193.4335 | 3449.1682 | 0.34491682 | -1207.214 | -0.1207214
[15 empty] | 28058.1 | 193.4508 | 3449.4136 | 0.34494136 | -1207.3257 | -0.12073257
[15 empty] | 28061 | 193.4708 | 3451.2056 | 0.34512056 | -1207.9912 | -0.12079912
[15 empty] | 28063.9 | 193.4908 | 3451.1528 | 0.34511528 | -1207.7487 | -0.12077487
[15 empty] | 28067.7 | 193.517 | 3451.4692 | 0.34514692 | -1208.5818 | -0.12085818
[15 empty] | 28069.1 | 193.5266 | 3453.1511 | 0.34531511 | -1208.2274 | -0.12082274
[15 empty] | 28072.7 | 193.5514 | 3453.2864 | 0.34532864 | -1208.6626 | -0.12086626
[15 empty] | 28077 | 193.5811 | 3452.6606 | 0.34526606 | -1209.0668 | -0.12090668
[15 empty] | 28080.5 | 193.6052 | 3452.7205 | 0.34527205 | -1209.5643 | -0.12095643
[15 empty] | 28083.8 | 193.628 | 3454.0222 | 0.34540222 | -1209.8131 | -0.12098131
[15 empty] | 28086.9 | 193.6493 | 3454.3979 | 0.34543979 | -1210.2358 | -0.12102358
[15 empty] | 28089.8 | 193.6693 | 3455.2229 | 0.34552229 | -1210.3914 | -0.12103914
[15 empty] | 28093.5 | 193.6948 | 3455.6765 | 0.34556765 | -1210.8265 | -0.12108265
[15 empty] | 28097.5 | 193.7224 | 3455.8257 | 0.34558257 | -1211.3116 | -0.12113116
[15 empty] | 28100.7 | 193.7445 | 3456.1831 | 0.34561831 | -1211.666 | -0.1211666
[15 empty] | 28104.7 | 193.7721 | 3457.5005 | 0.34575005 | -1211.8651 | -0.12118651
[15 empty] | 28107 | 193.7879 | 3457.4551 | 0.34574551 | -1212.3438 | -0.12123438
[15 empty] | 28109.2 | 193.8031 | 3458.3027 | 0.34583027 | -1212.4371 | -0.12124371
[15 empty] | 28112.7 | 193.8272 | 3459.5471 | 0.34595471 | -1212.5179 | -0.12125179
[15 empty] | 28115.6 | 193.8472 | 3459.6616 | 0.34596616 | -1213.3201 | -0.12133201
[15 empty] | 28119.1 | 193.8713 | 3459.6343 | 0.34596343 | -1213.0839 | -0.12130839
[15 empty] | 28119.8 | 193.8762 | 3460.1592 | 0.34601592 | -1213.8113 | -0.12138113
[15 empty] | 28123.9 | 193.9044 | 3460.8442 | 0.34608442 | -1214.1284 | -0.12141284
[15 empty] | 28127.4 | 193.9286 | 3461.0527 | 0.34610527 | -1214.2777 | -0.12142777
[15 empty] | 28129.6 | 193.9437 | 3461.2153 | 0.34612153 | -1214.3896 | -0.12143896
[15 empty] | 28134.2 | 193.9755 | 3462.4209 | 0.34624209 | -1214.9182 | -0.12149182
[15 empty] | 28138.8 | 194.0072 | 3462.0449 | 0.34620449 | -1215.54 | -0.121554
[15 empty] | 28141.9 | 194.0285 | 3462.187 | 0.3462187 | -1215.8198 | -0.12158198
[15 empty] | 28143.7 | 194.041 | 3462.5583 | 0.34625583 | -1216.0809 | -0.12160809
[15 empty] | 28148.2 | 194.072 | 3463.7339 | 0.34637339 | -1216.4977 | -0.12164977
[15 empty] | 28150.9 | 194.0906 | 3464.0022 | 0.34640022 | -1216.7153 | -0.12167153
[15 empty] | 28153.3 | 194.1071 | 3465.022 | 0.3465022 | -1216.9889 | -0.12169889
[15 empty] | 28157 | 194.1327 | 3465.3267 | 0.34653267 | -1217.4054 | -0.12174054
[15 empty] | 28160.4 | 194.1561 | 3465.1777 | 0.34651777 | -1218.0522 | -0.12180522
[15 empty] | 28163.3 | 194.1761 | 3465.0173 | 0.34650173 | -1217.7971 | -0.12177971
[15 empty] | 28165.9 | 194.194 | 3466.6169 | 0.34666169 | -1218.1392 | -0.12181392
[15 empty] | 28169.6 | 194.2195 | 3466.2341 | 0.34662341 | -1218.3817 | -0.12183817
[15 empty] | 28171.6 | 194.2333 | 3467.9187 | 0.34679187 | -1219.0533 | -0.12190533
[15 empty] | 28175.4 | 194.2595 | 3468.5122 | 0.34685122 | -1219.3394 | -0.12193394
[15 empty] | 28178.7 | 194.2823 | 3467.9277 | 0.34679277 | -1219.6378 | -0.12196378
[15 empty] | 28182 | 194.305 | 3468.7781 | 0.34687781 | -1219.5818 | -0.12195818
[15 empty] | 28184.6 | 194.3229 | 3469.1401 | 0.34691401 | -1220.3094 | -0.12203094
[15 empty] | 28189 | 194.3533 | 3470.0313 | 0.34700313 | -1220.5458 | -0.12205458
[15 empty] | 28192.8 | 194.3795 | 3470.2813 | 0.34702813 | -1220.9685 | -0.12209685
[15 empty] | 28196.2 | 194.4029 | 3471.2551 | 0.34712551 | -1221.1177 | -0.12211177
[15 empty] | 28200 | 194.4291 | 3472.3713 | 0.34723713 | -1221.9012 | -0.12219012
[15 empty] | 28203.5 | 194.4533 | 3473.313 | 0.3473313 | -1222.2184 | -0.12222184
[15 empty] | 28206.2 | 194.4719 | 3472.3804 | 0.34723804 | -1222.1002 | -0.12221002
[15 empty] | 28209.6 | 194.4953 | 3473.666 | 0.3473666 | -1222.5416 | -0.12225416
[15 empty] | 28212.7 | 194.5167 | 3473.8745 | 0.34738745 | -1222.921 | -0.1222921
[15 empty] | 28215.8 | 194.5381 | 3474.9539 | 0.34749539 | -1223.1262 | -0.12231262
[15 empty] | 28219.3 | 194.5622 | 3475.3525 | 0.34753525 | -1223.3875 | -0.12233875
[15 empty] | 28223.7 | 194.5925 | 3475.9666 | 0.34759666 | -1223.7046 | -0.12237046
[15 empty] | 28226.9 | 194.6146 | 3476.3105 | 0.34763105 | -1224.1957 | -0.12241957
[15 empty] | 28230.2 | 194.6373 | 3476.4871 | 0.34764871 | -1224.3387 | -0.12243387
[15 empty] | 28233.2 | 194.658 | 3476.5098 | 0.34765098 | -1224.519 | -0.1224519
[15 empty] | 28237.3 | 194.6863 | 3477.4473 | 0.34774473 | -1224.6249 | -0.12246249
[15 empty] | 28241.4 | 194.7146 | 3477.7427 | 0.34777427 | -1225.228 | -0.1225228
[15 empty] | 28244.1 | 194.7332 | 3478.5173 | 0.34785173 | -1225.856 | -0.1225856
[15 empty] | 28248.4 | 194.7628 | 3478.1965 | 0.34781965 | -1226.167 | -0.1226167
[15 empty] | 28253.5 | 194.798 | 3479.7708 | 0.34797708 | -1226.4592 | -0.12264592
[15 empty] | 28255.8 | 194.8138 | 3478.875 | 0.3478875 | -1226.9193 | -0.12269193
[15 empty] | 28258.9 | 194.8352 | 3480.7083 | 0.34807083 | -1227.0375 | -0.12270375
[15 empty] | 28262.5 | 194.86 | 3481.2444 | 0.34812444 | -1227.6593 | -0.12276593
[15 empty] | 28267.3 | 194.8931 | 3482.2251 | 0.34822251 | -1227.9392 | -0.12279392
[15 empty] | 28270.1 | 194.9124 | 3481.9961 | 0.34819961 | -1228.5422 | -0.12285422
[15 empty] | 28274.7 | 194.9442 | 3482.7432 | 0.34827432 | -1228.9838 | -0.12289838
[15 empty] | 28279.1 | 194.9745 | 3483.3618 | 0.34833618 | -1229.0024 | -0.12290024
[15 empty] | 28283.1 | 195.0021 | 3483.3022 | 0.34833022 | -1228.8906 | -0.12288906
[15 empty] | 28285.1 | 195.0159 | 3484.7437 | 0.34847437 | -1229.5186 | -0.12295186
[15 empty] | 28290.4 | 195.0524 | 3485.1836 | 0.34851836 | -1229.6554 | -0.12296554
[15 empty] | 28292 | 195.0634 | 3484.7048 | 0.34847048 | -1230.1155 | -0.12301155
[15 empty] | 28295.7 | 195.0889 | 3486.0867 | 0.34860867 | -1231.1041 | -0.12311041
[15 empty] | 28299.5 | 195.1151 | 3485.9834 | 0.34859834 | -1230.8242 | -0.12308242
[15 empty] | 28305.6 | 195.1572 | 3486.9436 | 0.34869436 | -1231.6453 | -0.12316453
[15 empty] | 28309.6 | 195.1848 | 3488.062 | 0.3488062 | -1231.9126 | -0.12319126
[15 empty] | 28313.6 | 195.2124 | 3487.5352 | 0.34875352 | -1232.354 | -0.1232354
[15 empty] | 28317 | 195.2358 | 3487.1477 | 0.34871477 | -1232.7457 | -0.12327457
[15 empty] | 28322 | 195.2703 | 3488.3599 | 0.34883599 | -1233.1873 | -0.12331873
[15 empty] | 28325.7 | 195.2958 | 3489.9893 | 0.34899893 | -1233.635 | -0.1233635
[15 empty] | 28329.2 | 195.3199 | 3490.6675 | 0.34906675 | -1233.8527 | -0.12338527
[15 empty] | 28333.8 | 195.3516 | 3490.8738 | 0.34908738 | -1234.0764 | -0.12340764
[15 empty] | 28336.9 | 195.373 | 3492.0195 | 0.34920195 | -1234.3127 | -0.12343127
[15 empty] | 28340.6 | 195.3985 | 3492.2925 | 0.34922925 | -1234.6858 | -0.12346858
[15 empty] | 28343.9 | 195.4213 | 3491.7446 | 0.34917446 | -1235.5627 | -0.12355627
[15 empty] | 28347 | 195.4426 | 3492.0356 | 0.34920356 | -1236.0477 | -0.12360477
[15 empty] | 28351.8 | 195.4757 | 3492.8997 | 0.34928997 | -1236.1969 | -0.12361969
[15 empty] | 28354.6 | 195.495 | 3493.7246 | 0.34937246 | -1236.769 | -0.1236769
[15 empty] | 28358.1 | 195.5192 | 3495.3242 | 0.34953242 | -1236.9866 | -0.12369866
[15 empty] | 28360.7 | 195.5371 | 3495.4387 | 0.34954387 | -1236.9181 | -0.12369181
[15 empty] | 28364.2 | 195.5612 | 3495.0676 | 0.34950676 | -1237.4032 | -0.12374032
[15 empty] | 28368.6 | 195.5916 | 3496.0781 | 0.34960781 | -1237.7328 | -0.12377328
[15 empty] | 28371.6 | 195.6122 | 3496.5068 | 0.34965068 | -1238.2738 | -0.12382738
[15 empty] | 28374.6 | 195.6329 | 3495.762 | 0.3495762 | -1238.3483 | -0.12383483
[15 empty] | 28376.9 | 195.6488 | 3496.949 | 0.3496949 | -1239.1505 | -0.12391505
[15 empty] | 28379.7 | 195.6681 | 3497.4668 | 0.34974668 | -1239.3123 | -0.12393123
[15 empty] | 28382.8 | 195.6895 | 3498.01 | 0.349801 | -1239.3619 | -0.12393619
[15 empty] | 28386.5 | 195.715 | 3498.8213 | 0.34988213 | -1240.3071 | -0.12403071
[15 empty] | 28387 | 195.7184 | 3499.6509 | 0.34996509 | -1240.3756 | -0.12403756
[15 empty] | 28391.1 | 195.7467 | 3499.4675 | 0.34994675 | -1240.4377 | -0.12404377
[15 empty] | 28394.1 | 195.7674 | 3499.9282 | 0.34999282 | -1240.4999 | -0.12404999
[15 empty] | 28397.8 | 195.7929 | 3500.8037 | 0.35008037 | -1241.4514 | -0.12414514
[15 empty] | 28400.6 | 195.8122 | 3499.9211 | 0.34999211 | -1241.6937 | -0.12416937
[15 empty] | 28404.8 | 195.8411 | 3501.6262 | 0.35016262 | -1241.4637 | -0.12414637
[15 empty] | 28407.5 | 195.8598 | 3502.5107 | 0.35025107 | -1242.2659 | -0.12422659
[15 empty] | 28409.9 | 195.8763 | 3502.6138 | 0.35026138 | -1242.1602 | -0.12421602
[15 empty] | 28413.7 | 195.9025 | 3503.0654 | 0.35030654 | -1242.9126 | -0.12429126
[15 empty] | 28416.7 | 195.9232 | 3503.4412 | 0.35034412 | -1243.1676 | -0.12431676
[15 empty] | 28418.8 | 195.9377 | 3504.7842 | 0.35047842 | -1243.5282 | -0.12435282
[15 empty] | 28421.7 | 195.9577 | 3504.4153 | 0.35044153 | -1243.4412 | -0.12434412
[15 empty] | 28423.3 | 195.9687 | 3504.8162 | 0.35048162 | -1244.1002 | -0.12441002
[15 empty] | 28427.2 | 195.9956 | 3504.9216 | 0.35049216 | -1244.5479 | -0.12445479
[15 empty] | 28430.5 | 196.0183 | 3506.5808 | 0.35065808 | -1244.6412 | -0.12446412
[15 empty] | 28432.9 | 196.0349 | 3505.5129 | 0.35055129 | -1244.7842 | -0.12447842
[15 empty] | 28437.1 | 196.0638 | 3507.0759 | 0.35070759 | -1245.0641 | -0.12450641
[15 empty] | 28440.8 | 196.0894 | 3506.8328 | 0.35068328 | -1245.7294 | -0.12457294
[15 empty] | 28444 | 196.1114 | 3507.6096 | 0.35076096 | -1246.1398 | -0.12461398
[15 empty] | 28446.6 | 196.1293 | 3507.9949 | 0.35079949 | -1246.1896 | -0.12461896
[15 empty] | 28450.1 | 196.1535 | 3509.1292 | 0.35091292 | -1246.7927 | -0.12467927
[15 empty] | 28452.5 | 196.17 | 3510.158 | 0.3510158 | -1246.7306 | -0.12467306
[15 empty] | 28455.8 | 196.1928 | 3510.2107 | 0.35102107 | -1247.6073 | -0.12476073
[15 empty] | 28458.7 | 196.2128 | 3510.2954 | 0.35102954 | -1247.999 | -0.1247999
[15 empty] | 28463.2 | 196.2438 | 3510.8203 | 0.35108203 | -1248.2789 | -0.12482789
[15 empty] | 28464.9 | 196.2555 | 3512.1267 | 0.35121267 | -1248.3038 | -0.12483038
[15 empty] | 28468.5 | 196.2803 | 3511.1777 | 0.35111777 | -1248.8945 | -0.12488945
[15 empty] | 28470.5 | 196.2941 | 3512.28 | 0.351228 | -1249.6095 | -0.12496095
[15 empty] | 28474.2 | 196.3196 | 3513.2771 | 0.35132771 | -1249.1991 | -0.12491991
[15 empty] | 28476.9 | 196.3383 | 3513.3364 | 0.35133364 | -1249.3734 | -0.12493734
[15 empty] | 28479.3 | 196.3548 | 3513.4143 | 0.35134143 | -1250.0697 | -0.12500697
[15 empty] | 28482.8 | 196.3789 | 3513.9529 | 0.35139529 | -1250.1692 | -0.12501692
[15 empty] | 28485.1 | 196.3948 | 3514.322 | 0.3514322 | -1250.9216 | -0.12509216
[15 empty] | 28488.4 | 196.4175 | 3514.95 | 0.351495 | -1251.1454 | -0.12511454
[15 empty] | 28492.3 | 196.4444 | 3516.2263 | 0.35162263 | -1251.5994 | -0.12515994
[15 empty] | 28494.9 | 196.4624 | 3515.6946 | 0.35156946 | -1251.7487 | -0.12517487
[15 empty] | 28499 | 196.4906 | 3517.5532 | 0.35175532 | -1251.9911 | -0.12519911
[15 empty] | 28502.9 | 196.5175 | 3517.23 | 0.351723 | -1252.7124 | -0.12527124
[15 empty] | 28505.1 | 196.5327 | 3517.1589 | 0.35171589 | -1253.1913 | -0.12531913
[15 empty] | 28509.6 | 196.5637 | 3518.4353 | 0.35184353 | -1253.2596 | -0.12532596
[15 empty] | 28512.9 | 196.5865 | 3518.5798 | 0.35185798 | -1253.6078 | -0.12536078
[15 empty] | 28516 | 196.6078 | 3518.8938 | 0.35188938 | -1254.0244 | -0.12540244
[15 empty] | 28517.8 | 196.6202 | 3519.2947 | 0.35192947 | -1254.4474 | -0.12544474
[15 empty] | 28521.2 | 196.6437 | 3520.3511 | 0.35203511 | -1254.7894 | -0.12547894
[15 empty] | 28525.2 | 196.6713 | 3520.5735 | 0.35205735 | -1255.1998 | -0.12551998
[15 empty] | 28528.3 | 196.6926 | 3521.7881 | 0.35217881 | -1255.3926 | -0.12553926
[15 empty] | 28530.7 | 196.7092 | 3521.3962 | 0.35213962 | -1256.3003 | -0.12563003
[15 empty] | 28534.7 | 196.7368 | 3522.3311 | 0.35223311 | -1256.1635 | -0.12561635
[15 empty] | 28538.1 | 196.7602 | 3522.5466 | 0.35225466 | -1256.661 | -0.1256661
[15 empty] | 28540.6 | 196.7774 | 3522.4641 | 0.35224641 | -1257.0093 | -0.12570093
[15 empty] | 28543.5 | 196.7974 | 3522.9131 | 0.35229131 | -1257.5688 | -0.12575688
[15 empty] | 28547.5 | 196.825 | 3523.6765 | 0.35236765 | -1257.8612 | -0.12578612
[15 empty] | 28550.7 | 196.8471 | 3524.011 | 0.3524011 | -1257.886 | -0.1257886
[15 empty] | 28555.4 | 196.8795 | 3525.48 | 0.352548 | -1257.9668 | -0.12579668
[15 empty] | 28558.5 | 196.9009 | 3526.3186 | 0.35263186 | -1258.6571 | -0.12586571
[15 empty] | 28563 | 196.9319 | 3526.0505 | 0.35260505 | -1259.2603 | -0.12592603
[15 empty] | 28567.3 | 196.9615 | 3526.2612 | 0.35262612 | -1259.5959 | -0.12595959
[15 empty] | 28571.8 | 196.9926 | 3528.3308 | 0.35283308 | -1258.9867 | -0.12589867
[15 empty] | 28574.2 | 197.0091 | 3527.405 | 0.3527405 | -1260.6841 | -0.12606841
[15 empty] | 28578.7 | 197.0401 | 3528.7593 | 0.35287593 | -1260.6096 | -0.12606096
[15 empty] | 28582 | 197.0629 | 3529.8066 | 0.35298066 | -1261.188 | -0.1261188
[15 empty] | 28585.6 | 197.0877 | 3530.3726 | 0.35303726 | -1261.1072 | -0.12611072
[15 empty] | 28589.2 | 197.1125 | 3529.8843 | 0.35298843 | -1261.8469 | -0.12618469
[15 empty] | 28592.7 | 197.1367 | 3531.2021 | 0.35312021 | -1262.2699 | -0.12622699
[15 empty] | 28595.6 | 197.1566 | 3531.2869 | 0.35312869 | -1262.6678 | -0.12626678
[15 empty] | 28599 | 197.1801 | 3531.7795 | 0.35317795 | -1262.9974 | -0.12629974
[15 empty] | 28602.4 | 197.2035 | 3532.2334 | 0.35322334 | -1263.1156 | -0.12631156
[15 empty] | 28605.2 | 197.2228 | 3532.1624 | 0.35321624 | -1262.9227 | -0.12629227
[15 empty] | 28609.8 | 197.2546 | 3533.8467 | 0.35338467 | -1264.0856 | -0.12640856
[15 empty] | 28611.7 | 197.2677 | 3533.2212 | 0.35332212 | -1264.4089 | -0.12644089
[15 empty] | 28613.8 | 197.2821 | 3534.062 | 0.3534062 | -1264.9188 | -0.12649188
[15 empty] | 28618.4 | 197.3138 | 3534.9446 | 0.35349446 | -1265.0742 | -0.12650742
[15 empty] | 28621.2 | 197.3331 | 3536.2048 | 0.35362048 | -1265.0557 | -0.12650557
[15 empty] | 28624.8 | 197.358 | 3535.7075 | 0.35357075 | -1265.4225 | -0.12654225
[15 empty] | 28628.1 | 197.3807 | 3536.6265 | 0.35366265 | -1266.2369 | -0.12662369
[15 empty] | 28630.1 | 197.3945 | 3537.4744 | 0.35374744 | -1265.7086 | -0.12657086
[15 empty] | 28634.4 | 197.4242 | 3537.5225 | 0.35375225 | -1266.5604 | -0.12665604
[15 empty] | 28637.1 | 197.4428 | 3537.605 | 0.3537605 | -1266.7655 | -0.12667655
[15 empty] | 28639.5 | 197.4593 | 3537.5889 | 0.35375889 | -1267.8724 | -0.12678724
[15 empty] | 28643.4 | 197.4862 | 3538.4414 | 0.35384414 | -1267.7916 | -0.12677916
[15 empty] | 28645.3 | 197.4993 | 3540.3938 | 0.35403938 | -1268.8611 | -0.12688611
[15 empty] | 28649.8 | 197.5303 | 3539.5596 | 0.35395596 | -1268.115 | -0.1268115
[15 empty] | 28651.7 | 197.5434 | 3540.126 | 0.3540126 | -1269.0352 | -0.12690352
[15 empty] | 28654.9 | 197.5655 | 3540.646 | 0.3540646 | -1269.0601 | -0.12690601
[15 empty] | 28658.2 | 197.5883 | 3540.9966 | 0.35409966 | -1270.049 | -0.1270049
[15 empty] | 28661 | 197.6076 | 3541.48 | 0.354148 | -1269.8499 | -0.12698499
[15 empty] | 28664.4 | 197.631 | 3542.0005 | 0.35420005 | -1270.1047 | -0.12701047
[15 empty] | 28665.9 | 197.6413 | 3543.0066 | 0.35430066 | -1271.0996 | -0.12710996
[15 empty] | 28670.6 | 197.6737 | 3543.4004 | 0.35434004 | -1271.3422 | -0.12713422
[15 empty] | 28678.8 | 197.7303 | 3543.3525 | 0.35433525 | -1271.0002 | -0.12710002
[15 empty] | 28709.9 | 197.9447 | 3547.6997 | 0.35476997 | -1272.1569 | -0.12721569
[15 empty] | 28736.8 | 198.1302 | 3549.5674 | 0.35495674 | -1273.1641 | -0.12731641
[15 empty] | 28759.3 | 198.2853 | 3552.1089 | 0.35521089 | -1274.6628 | -0.12746628
[15 empty] | 28777.9 | 198.4135 | 3554.8267 | 0.35548267 | -1276.0306 | -0.12760306
[15 empty] | 28792.9 | 198.517 | 3556.9329 | 0.35569329 | -1277.1127 | -0.12771127
[15 empty] | 28805 | 198.6004 | 3558.0488 | 0.35580488 | -1277.436 | -0.1277436
[15 empty] | 28814.1 | 198.6631 | 3559.3435 | 0.35593435 | -1278.2318 | -0.12782318
[15 empty] | 28821.6 | 198.7148 | 3559.7332 | 0.35597332 | -1278.6051 | -0.12786051
[15 empty] | 28829.6 | 198.77 | 3560.9431 | 0.35609431 | -1279.5687 | -0.12795687
[15 empty] | 28835.8 | 198.8127 | 3561.4678 | 0.35614678 | -1280.2593 | -0.12802593
[15 empty] | 28839.3 | 198.8369 | 3562.2676 | 0.35622676 | -1280.7441 | -0.12807441
[15 empty] | 28842.8 | 198.861 | 3561.8735 | 0.35618735 | -1281.2914 | -0.12812914
[15 empty] | 28846.1 | 198.8838 | 3562.4465 | 0.35624465 | -1280.7939 | -0.12807939
[15 empty] | 28849.6 | 198.9079 | 3562.9551 | 0.35629551 | -1281.8324 | -0.12818324
[15 empty] | 28851.4 | 198.9203 | 3564.2156 | 0.35642156 | -1282.3048 | -0.12823048
[15 empty] | 28854.8 | 198.9437 | 3563.5212 | 0.35635212 | -1282.4169 | -0.12824169
[15 empty] | 28856.8 | 198.9575 | 3564.2314 | 0.35642314 | -1283.2251 | -0.12832251
[15 empty] | 28858.6 | 198.9699 | 3565.3613 | 0.35653613 | -1283.1132 | -0.12831132
[15 empty] | 28860.7 | 198.9844 | 3565.4141 | 0.35654141 | -1284.0647 | -0.12840647
[15 empty] | 28861.1 | 198.9872 | 3567.5452 | 0.35675452 | -1283.8407 | -0.12838407
[15 empty] | 28862.8 | 198.9989 | 3567.0732 | 0.35670732 | -1284.9229 | -0.12849229
[15 empty] | 28863.2 | 199.0017 | 3568.1548 | 0.35681548 | -1285.2897 | -0.12852897
[15 empty] | 28864.1 | 199.0079 | 3566.9907 | 0.35669907 | -1285.6378 | -0.12856378
[15 empty] | 28865.5 | 199.0175 | 3567.1855 | 0.35671855 | -1285.7188 | -0.12857188
[15 empty] | 28867.8 | 199.0334 | 3568.6133 | 0.35686133 | -1286.7695 | -0.12867695
[15 empty] | 28869.9 | 199.0478 | 3569.1792 | 0.35691792 | -1286.353 | -0.1286353
[15 empty] | 28870.7 | 199.0534 | 3569.092 | 0.3569092 | -1287.1613 | -0.12871613
[15 empty] | 28871.4 | 199.0582 | 3569.9744 | 0.35699744 | -1286.0979 | -0.12860979
[15 empty] | 28872.8 | 199.0678 | 3570.0569 | 0.35700569 | -1287.3417 | -0.12873417
[15 empty] | 28875 | 199.083 | 3569.5276 | 0.35695276 | -1287.5344 | -0.12875344
[15 empty] | 28876.9 | 199.0961 | 3570.8979 | 0.35708979 | -1288.3179 | -0.12883179
[15 empty] | 28878.8 | 199.1092 | 3571.0422 | 0.35710422 | -1288.8402 | -0.12888402
[15 empty] | 28879.9 | 199.1168 | 3571.5693 | 0.35715693 | -1288.8215 | -0.12888215
[15 empty] | 28880.6 | 199.1216 | 3571.377 | 0.3571377 | -1289.2941 | -0.12892941
[15 empty] | 28881.8 | 199.1299 | 3571.6794 | 0.35716794 | -1289.5801 | -0.12895801
[15 empty] | 28883.2 | 199.1395 | 3572.761 | 0.3572761 | -1289.8289 | -0.12898289
[15 empty] | 28883.4 | 199.1409 | 3573.1094 | 0.35731094 | -1290.8176 | -0.12908176
[15 empty] | 28886.7 | 199.1637 | 3572.72 | 0.357272 | -1290.2953 | -0.12902953
[15 empty] | 28888.1 | 199.1733 | 3573.1184 | 0.35731184 | -1290.9545 | -0.12909545
[15 empty] | 28889.5 | 199.183 | 3574.2048 | 0.35742048 | -1291.34 | -0.129134
[15 empty] | 28890.3 | 199.1885 | 3573.7417 | 0.35737417 | -1291.0043 | -0.12910043
[15 empty] | 28892.3 | 199.2023 | 3575.2634 | 0.35752634 | -1292.0115 | -0.12920115
[15 empty] | 28893.9 | 199.2133 | 3575.1533 | 0.35751533 | -1292.4219 | -0.12924219
[15 empty] | 28896.2 | 199.2292 | 3576.1826 | 0.35761826 | -1292.5027 | -0.12925027
[15 empty] | 28897.5 | 199.2381 | 3576.5332 | 0.35765332 | -1292.8634 | -0.12928634
[15 empty] | 28897.6 | 199.2388 | 3576.2168 | 0.35762168 | -1293.2054 | -0.12932054
[15 empty] | 28900.3 | 199.2574 | 3574.9702 | 0.35749702 | -1294.2252 | -0.12942252
[15 empty] | 28900.9 | 199.2616 | 3576.76 | 0.357676 | -1293.9578 | -0.12939578
[15 empty] | 28904.6 | 199.2871 | 3577.5781 | 0.35775781 | -1294.3621 | -0.12943621
[15 empty] | 28906.3 | 199.2988 | 3577.8005 | 0.35778005 | -1294.5299 | -0.12945299
[15 empty] | 28908.6 | 199.3147 | 3577.7454 | 0.35777454 | -1294.8531 | -0.12948531
[15 empty] | 28910.3 | 199.3264 | 3578.7607 | 0.35787607 | -1294.9153 | -0.12949153
[15 empty] | 28911.3 | 199.3333 | 3579.4641 | 0.35794641 | -1295.4752 | -0.12954752
[15 empty] | 28914 | 199.3519 | 3579.5649 | 0.35795649 | -1296.1342 | -0.12961342
[15 empty] | 28915.4 | 199.3616 | 3578.9553 | 0.35789553 | -1296.6815 | -0.12966815
[15 empty] | 28915.5 | 199.3622 | 3579.7573 | 0.35797573 | -1296.8928 | -0.12968928
[15 empty] | 28917.8 | 199.3781 | 3578.9255 | 0.35789255 | -1297.5768 | -0.12975768
[15 empty] | 28922 | 199.4071 | 3580.4426 | 0.35804426 | -1297.7758 | -0.12977758
[15 empty] | 28922.3 | 199.4091 | 3580.4082 | 0.35804082 | -1297.6825 | -0.12976825
[15 empty] | 28925.4 | 199.4305 | 3581.2651 | 0.35812651 | -1297.6702 | -0.12976702
[15 empty] | 28927.2 | 199.4429 | 3582.198 | 0.3582198 | -1298.7458 | -0.12987458
[15 empty] | 28929.3 | 199.4574 | 3582.771 | 0.3582771 | -1298.1675 | -0.12981675
[15 empty] | 28931.3 | 199.4712 | 3582.489 | 0.3582489 | -1299.3677 | -0.12993677
[15 empty] | 28933.9 | 199.4891 | 3583.1399 | 0.35831399 | -1299.6226 | -0.12996226
[15 empty] | 28935.8 | 199.5022 | 3582.8467 | 0.35828467 | -1299.5542 | -0.12995542
[15 empty] | 28937 | 199.5105 | 3584.7646 | 0.35847646 | -1299.7594 | -0.12997594
[15 empty] | 28939.2 | 199.5256 | 3584.3042 | 0.35843042 | -1300.7295 | -0.13007295
[15 empty] | 28941 | 199.5381 | 3584.783 | 0.3584783 | -1301.146 | -0.1301146
[15 empty] | 28942.9 | 199.5512 | 3585.1565 | 0.35851565 | -1301.0776 | -0.13010776
[15 empty] | 28945.7 | 199.5705 | 3584.8357 | 0.35848357 | -1300.8911 | -0.13008911
[15 empty] | 28946.7 | 199.5774 | 3586.4949 | 0.35864949 | -1301.9358 | -0.13019358
[15 empty] | 28949.5 | 199.5967 | 3586.8247 | 0.35868247 | -1302.1223 | -0.13021223
[15 empty] | 28952.6 | 199.618 | 3587.3679 | 0.35873679 | -1302.2841 | -0.13022841
[15 empty] | 28953.8 | 199.6263 | 3587.5261 | 0.35875261 | -1302.7441 | -0.13027441
[15 empty] | 28955.3 | 199.6367 | 3587.9453 | 0.35879453 | -1302.9866 | -0.13029866
[15 empty] | 28958.4 | 199.658 | 3587.9409 | 0.35879409 | -1303.3224 | -0.13033224
[15 empty] | 28960.4 | 199.6718 | 3587.5469 | 0.35875469 | -1303.6147 | -0.13036147
[15 empty] | 28964.1 | 199.6973 | 3588.7588 | 0.35887588 | -1304.2861 | -0.13042861
[15 empty] | 28967 | 199.7173 | 3589.1553 | 0.35891553 | -1304.8024 | -0.13048024
[15 empty] | 28969 | 199.7311 | 3589.946 | 0.3589946 | -1305.1381 | -0.13051381
[15 empty] | 28971.5 | 199.7483 | 3589.9644 | 0.35899644 | -1305.4242 | -0.13054242
[15 empty] | 28972.8 | 199.7573 | 3591.4448 | 0.35914448 | -1305.2377 | -0.13052377
[15 empty] | 28975.5 | 199.7759 | 3591.3369 | 0.35913369 | -1305.8657 | -0.13058657
[15 empty] | 28978 | 199.7932 | 3591.7312 | 0.35917312 | -1305.8719 | -0.13058719
[15 empty] | 28979.8 | 199.8056 | 3592.2422 | 0.35922422 | -1306.3879 | -0.13063879
[15 empty] | 28982.4 | 199.8235 | 3593.0903 | 0.35930903 | -1306.618 | -0.1306618
[15 empty] | 28983.3 | 199.8297 | 3592.6777 | 0.35926777 | -1307.5072 | -0.13075072
[15 empty] | 28985.5 | 199.8449 | 3592.7327 | 0.35927327 | -1307.4326 | -0.13074326
[15 empty] | 28988.2 | 199.8635 | 3592.1851 | 0.35921851 | -1307.4762 | -0.13074762
[15 empty] | 28990.2 | 199.8773 | 3592.531 | 0.3592531 | -1308.583 | -0.1308583
[15 empty] | 28992.9 | 199.8959 | 3594.905 | 0.3594905 | -1308.4399 | -0.13084399
[15 empty] | 28994.5 | 199.9069 | 3594.291 | 0.3594291 | -1308.7571 | -0.13087571
[15 empty] | 28996.2 | 199.9186 | 3595.1663 | 0.35951663 | -1308.6389 | -0.13086389
[15 empty] | 28999 | 199.9379 | 3595.5261 | 0.35955261 | -1309.8765 | -0.13098765
[15 empty] | 29000.5 | 199.9483 | 3595.957 | 0.3595957 | -1309.6837 | -0.13096837
[15 empty] | 29002.5 | 199.9621 | 3596.4521 | 0.35964521 | -1310.1812 | -0.13101812
[15 empty] | 29005.9 | 199.9855 | 3595.5308 | 0.35955308 | -1310.6288 | -0.13106288
[15 empty] | 29008.2 | 200.0014 | 3596.3972 | 0.35963972 | -1310.6537 | -0.13106537
[15 empty] | 29011.4 | 200.0234 | 3598.0217 | 0.35980217 | -1310.405 | -0.1310405
[15 empty] | 29013 | 200.0345 | 3597.5269 | 0.35975269 | -1311.7294 | -0.13117294
[15 empty] | 29016.5 | 200.0586 | 3597.364 | 0.3597364 | -1311.9843 | -0.13119843
[15 empty] | 29019.2 | 200.0772 | 3598.6819 | 0.35986819 | -1312.2828 | -0.13122828
[15 empty] | 29023.2 | 200.1048 | 3598.9041 | 0.35989041 | -1312.6436 | -0.13126436
[15 empty] | 29025.3 | 200.1193 | 3600.1277 | 0.36001277 | -1312.7429 | -0.13127429
[15 empty] | 29026.2 | 200.1255 | 3600.2996 | 0.36002996 | -1313.2032 | -0.13132032
[15 empty] | 29027.6 | 200.1351 | 3600.4326 | 0.36004326 | -1313.8685 | -0.13138685
[15 empty] | 29030.2 | 200.1531 | 3601.803 | 0.3601803 | -1314.2601 | -0.13142601
[15 empty] | 29033.6 | 200.1765 | 3601.3997 | 0.36013997 | -1314.3597 | -0.13143597
[15 empty] | 29035.7 | 200.191 | 3602.0667 | 0.36020667 | -1314.4158 | -0.13144158
[15 empty] | 29038 | 200.2068 | 3602.6509 | 0.36026509 | -1314.8821 | -0.13148821
[15 empty] | 29040.3 | 200.2227 | 3603.0955 | 0.36030955 | -1315.1868 | -0.13151868
[15 empty] | 29043.7 | 200.2461 | 3602.8848 | 0.36028848 | -1315.4854 | -0.13154854
[15 empty] | 29045.7 | 200.2599 | 3603.3269 | 0.36033269 | -1316.1754 | -0.13161754
[15 empty] | 29047.7 | 200.2737 | 3602.9856 | 0.36029856 | -1316.4678 | -0.13164678
[15 empty] | 29049.8 | 200.2882 | 3604.168 | 0.3604168 | -1317.0336 | -0.13170336
[15 empty] | 29053.7 | 200.3151 | 3604.8188 | 0.36048188 | -1316.9464 | -0.13169464
[15 empty] | 29056 | 200.3309 | 3604.9265 | 0.36049265 | -1316.9464 | -0.13169464
[15 empty] | 29058.2 | 200.3461 | 3605.0413 | 0.36050413 | -1317.9414 | -0.13179414
[15 empty] | 29060.5 | 200.362 | 3605.6782 | 0.36056782 | -1318.4326 | -0.13184326
[15 empty] | 29062.8 | 200.3778 | 3605.7009 | 0.36057009 | -1318.5134 | -0.13185134
[15 empty] | 29065.2 | 200.3944 | 3607.6763 | 0.36076763 | -1318.8616 | -0.13188616
[15 empty] | 29068.1 | 200.4144 | 3607.8987 | 0.36078987 | -1319.2473 | -0.13192473
[15 empty] | 29070.3 | 200.4295 | 3607.8391 | 0.36078391 | -1319.552 | -0.1319552
[15 empty] | 29072 | 200.4413 | 3608.9507 | 0.36089507 | -1319.6825 | -0.13196825
[15 empty] | 29073.8 | 200.4537 | 3608.2195 | 0.36082195 | -1320.1862 | -0.13201862
[15 empty] | 29077.5 | 200.4792 | 3608.5266 | 0.36085266 | -1320.4164 | -0.13204164
[15 empty] | 29081 | 200.5033 | 3609.2532 | 0.36092532 | -1320.547 | -0.1320547
[15 empty] | 29082 | 200.5102 | 3610.4702 | 0.36104702 | -1320.8452 | -0.13208452
[15 empty] | 29085.8 | 200.5364 | 3610.9443 | 0.36109443 | -1321.0629 | -0.13210629
[15 empty] | 29089.4 | 200.5612 | 3610.2156 | 0.36102156 | -1321.5231 | -0.13215231
[15 empty] | 29092.9 | 200.5854 | 3611.6458 | 0.36116458 | -1322.375 | -0.1322375
[15 empty] | 29096.9 | 200.6129 | 3611.939 | 0.3611939 | -1322.8352 | -0.13228352
[15 empty] | 29099.7 | 200.6322 | 3613.1558 | 0.36131558 | -1323.2269 | -0.13232269
[15 empty] | 29101.3 | 200.6433 | 3612.7822 | 0.36127822 | -1322.4248 | -0.13224248
[15 empty] | 29103.7 | 200.6598 | 3612.5369 | 0.36125369 | -1323.5067 | -0.13235067
[15 empty] | 29106.6 | 200.6798 | 3614.4414 | 0.36144414 | -1324.2405 | -0.13242405
[15 empty] | 29108.8 | 200.695 | 3614.3384 | 0.36143384 | -1324.427 | -0.1324427
[15 empty] | 29111.9 | 200.7164 | 3614.8997 | 0.36148997 | -1324.4021 | -0.13244021
[15 empty] | 29113.4 | 200.7267 | 3614.9937 | 0.36149937 | -1324.3772 | -0.13243772
[15 empty] | 29116.8 | 200.7501 | 3615.4497 | 0.36154497 | -1325.167 | -0.1325167
[15 empty] | 29121.6 | 200.7832 | 3615.3352 | 0.36153352 | -1325.8696 | -0.13258696
[15 empty] | 29124.3 | 200.8018 | 3615.9905 | 0.36159905 | -1325.9255 | -0.13259255
[15 empty] | 29125.9 | 200.8129 | 3616.8293 | 0.36168293 | -1325.4406 | -0.13254406
[15 empty] | 29129.7 | 200.8391 | 3617.4229 | 0.36174229 | -1326.4729 | -0.13264729
[15 empty] | 29132.2 | 200.8563 | 3617.1387 | 0.36171387 | -1326.7091 | -0.13267091
[15 empty] | 29135.2 | 200.877 | 3618.2065 | 0.36182065 | -1326.3423 | -0.13263423
[15 empty] | 29137.3 | 200.8915 | 3618.0325 | 0.36180325 | -1327.3931 | -0.13273931
[15 empty] | 29141.5 | 200.9204 | 3619.043 | 0.3619043 | -1327.6294 | -0.13276294
[15 empty] | 29143.9 | 200.937 | 3619.2974 | 0.36192974 | -1328.1517 | -0.13281517
[15 empty] | 29147.1 | 200.959 | 3619.5151 | 0.36195151 | -1329.2213 | -0.13292213
[15 empty] | 29148.2 | 200.9666 | 3620.3608 | 0.36203608 | -1329.3021 | -0.13293021
[15 empty] | 29151.4 | 200.9887 | 3621.2087 | 0.36212087 | -1329.8741 | -0.13298741
[15 empty] | 29154.5 | 201.0101 | 3621.6877 | 0.36216877 | -1329.3146 | -0.13293146
[15 empty] | 29157 | 201.0273 | 3621.2268 | 0.36212268 | -1329.4886 | -0.13294886
[15 empty] | 29159.2 | 201.0425 | 3622.2466 | 0.36222466 | -1330.4027 | -0.13304027
[15 empty] | 29162.9 | 201.068 | 3623.1382 | 0.36231382 | -1330.2534 | -0.13302534
[15 empty] | 29165.2 | 201.0838 | 3622.6409 | 0.36226409 | -1330.6143 | -0.13306143
[15 empty] | 29169.8 | 201.1156 | 3624.0686 | 0.36240686 | -1331.4846 | -0.13314846
[15 empty] | 29173.4 | 201.1404 | 3623.7339 | 0.36237339 | -1331.9883 | -0.13319883
[15 empty] | 29175 | 201.1514 | 3624.355 | 0.3624355 | -1332.3364 | -0.13323364
[15 empty] | 29178.9 | 201.1783 | 3625.2512 | 0.36252512 | -1332.318 | -0.1332318
[15 empty] | 29182.5 | 201.2031 | 3625.8333 | 0.36258333 | -1333.3313 | -0.13333313
[15 empty] | 29184.9 | 201.2197 | 3626.0967 | 0.36260967 | -1333.3252 | -0.13333252
[15 empty] | 29187.6 | 201.2383 | 3626.1929 | 0.36261929 | -1333.5615 | -0.13335615
[15 empty] | 29189.5 | 201.2514 | 3627.5586 | 0.36275586 | -1333.5615 | -0.13335615
[15 empty] | 29192.2 | 201.27 | 3627.5635 | 0.36275635 | -1334.0714 | -0.13340714
[15 empty] | 29194.7 | 201.2872 | 3627.2952 | 0.36272952 | -1334.7678 | -0.13347678
[15 empty] | 29197.7 | 201.3079 | 3628.3286 | 0.36283286 | -1334.4694 | -0.13344694
[15 empty] | 29202.2 | 201.3389 | 3629.0139 | 0.36290139 | -1335.1099 | -0.13351099
[15 empty] | 29204.4 | 201.3541 | 3628.9565 | 0.36289565 | -1335.3213 | -0.13353213
[15 empty] | 29206.5 | 201.3686 | 3629.6787 | 0.36296787 | -1335.7753 | -0.13357753
[15 empty] | 29209.4 | 201.3886 | 3630.531 | 0.3630531 | -1336.1608 | -0.13361608
[15 empty] | 29212.2 | 201.4079 | 3630.9365 | 0.36309365 | -1336.6395 | -0.13366395
[15 empty] | 29216.3 | 201.4362 | 3630.728 | 0.3630728 | -1337.0499 | -0.13370499
[15 empty] | 29217.4 | 201.4437 | 3630.5083 | 0.36305083 | -1337.6843 | -0.13376843
[15 empty] | 29220.7 | 201.4665 | 3631.9885 | 0.36319885 | -1337.7899 | -0.13377899
[15 empty] | 29225.5 | 201.4996 | 3632 | 0.3632 | -1338.0697 | -0.13380697
[15 empty] | 29227.1 | 201.5106 | 3632.7449 | 0.36327449 | -1337.9453 | -0.13379453
[15 empty] | 29231.7 | 201.5423 | 3633.634 | 0.3633634 | -1338.5797 | -0.13385797
[15 empty] | 29234.5 | 201.5616 | 3633.7668 | 0.36337668 | -1339.3818 | -0.13393818
[15 empty] | 29238.4 | 201.5885 | 3634.6628 | 0.36346628 | -1339.0398 | -0.13390398
[15 empty] | 29241.6 | 201.6106 | 3635.3962 | 0.36353962 | -1339.189 | -0.1339189
[15 empty] | 29244.3 | 201.6292 | 3635.135 | 0.3635135 | -1340.3394 | -0.13403394
[15 empty] | 29247.1 | 201.6485 | 3635.7607 | 0.36357607 | -1340.3953 | -0.13403953
[15 empty] | 29250.3 | 201.6706 | 3637.2524 | 0.36372524 | -1340.2462 | -0.13402462
[15 empty] | 29251.9 | 201.6816 | 3636.5718 | 0.36365718 | -1341.2595 | -0.13412595
[15 empty] | 29256.1 | 201.7106 | 3637.4448 | 0.36374448 | -1341.5892 | -0.13415892
[15 empty] | 29259 | 201.7306 | 3638.1577 | 0.36381577 | -1342.1115 | -0.13421115
[15 empty] | 29259.9 | 201.7368 | 3638.0293 | 0.36380293 | -1342.3417 | -0.13423417
[15 empty] | 29262.5 | 201.7547 | 3638.2676 | 0.36382676 | -1341.9436 | -0.13419436
[15 empty] | 29265.6 | 201.7761 | 3639.1636 | 0.36391636 | -1342.9635 | -0.13429635
[15 empty] | 29268.4 | 201.7954 | 3638.8679 | 0.36388679 | -1343.1375 | -0.13431375
[15 empty] | 29271.9 | 201.8195 | 3640.4036 | 0.36404036 | -1342.8951 | -0.13428951
[15 empty] | 29274.9 | 201.8402 | 3640.3254 | 0.36403254 | -1343.9459 | -0.13439459
[15 empty] | 29279.1 | 201.8691 | 3641.7004 | 0.36417004 | -1345.084 | -0.1345084
[15 empty] | 29281.8 | 201.8878 | 3641.2285 | 0.36412285 | -1344.7729 | -0.13447729
[15 empty] | 29284.2 | 201.9043 | 3641.1665 | 0.36411665 | -1345.1586 | -0.13451586
[15 empty] | 29288.3 | 201.9326 | 3642.1636 | 0.36421636 | -1345.2704 | -0.13452704
[15 empty] | 29290.7 | 201.9491 | 3641.3889 | 0.36413889 | -1346.085 | -0.1346085
[15 empty] | 29295.9 | 201.985 | 3642.333 | 0.3642333 | -1346.3275 | -0.13463275
[15 empty] | 29298.6 | 202.0036 | 3643.1304 | 0.36431304 | -1347.0863 | -0.13470863
[15 empty] | 29303 | 202.0339 | 3644.5056 | 0.36445056 | -1347.0798 | -0.13470798
[15 empty] | 29305.3 | 202.0498 | 3644.2671 | 0.36442671 | -1347.4219 | -0.13474219
[15 empty] | 29307.7 | 202.0663 | 3645.3396 | 0.36453396 | -1347.5525 | -0.13475525
[15 empty] | 29309.1 | 202.076 | 3645.0417 | 0.36450417 | -1347.7703 | -0.13477703
[15 empty] | 29312.5 | 202.0994 | 3646.5518 | 0.36465518 | -1348.5039 | -0.13485039
[15 empty] | 29314.8 | 202.1153 | 3646.1738 | 0.36461738 | -1348.361 | -0.1348361
[15 empty] | 29318.1 | 202.138 | 3647.3562 | 0.36473562 | -1348.995 | -0.1348995
[15 empty] | 29321.8 | 202.1635 | 3646.7673 | 0.36467673 | -1349.4491 | -0.13494491
[15 empty] | 29325.5 | 202.1891 | 3647.2073 | 0.36472073 | -1349.791 | -0.1349791
[15 empty] | 29328.9 | 202.2125 | 3648.3052 | 0.36483052 | -1349.6729 | -0.13496729
[15 empty] | 29332.1 | 202.2346 | 3648.6716 | 0.36486716 | -1350.2699 | -0.13502699
[15 empty] | 29335.2 | 202.2559 | 3649.0771 | 0.36490771 | -1350.6118 | -0.13506118
[15 empty] | 29337.4 | 202.2711 | 3649.8289 | 0.36498289 | -1351.2399 | -0.13512399
[15 empty] | 29340.8 | 202.2945 | 3650.6628 | 0.36506628 | -1351.4762 | -0.13514762
[15 empty] | 29343.9 | 202.3159 | 3650.7935 | 0.36507935 | -1351.9487 | -0.13519487
[15 empty] | 29346.4 | 202.3331 | 3651.6187 | 0.36516187 | -1352.5706 | -0.13525706
[15 empty] | 29349.2 | 202.3525 | 3652.3108 | 0.36523108 | -1352.67 | -0.135267
[15 empty] | 29352.2 | 202.3731 | 3652.8127 | 0.36528127 | -1352.5582 | -0.13525582
[15 empty] | 29355.7 | 202.3973 | 3653.0554 | 0.36530554 | -1353.2919 | -0.13532919
[15 empty] | 29359 | 202.42 | 3652.8975 | 0.36528975 | -1353.5469 | -0.13535469
[15 empty] | 29361.9 | 202.44 | 3654.5979 | 0.36545979 | -1354.2495 | -0.13542495
[15 empty] | 29365.6 | 202.4655 | 3654.5269 | 0.36545269 | -1354.2557 | -0.13542557
[15 empty] | 29368.7 | 202.4869 | 3654.8843 | 0.36548843 | -1355.2195 | -0.13552195
[15 empty] | 29371.4 | 202.5055 | 3655.5925 | 0.36555925 | -1355.9844 | -0.13559844
[15 empty] | 29374.3 | 202.5255 | 3656.2385 | 0.36562385 | -1355.8973 | -0.13558973
[15 empty] | 29376.8 | 202.5427 | 3655.8008 | 0.36558008 | -1355.9657 | -0.13559657
[15 empty] | 29379.7 | 202.5627 | 3656.3647 | 0.36563647 | -1356.625 | -0.1356625
[15 empty] | 29381.6 | 202.5758 | 3656.0071 | 0.36560071 | -1356.8175 | -0.13568175
[15 empty] | 29385.6 | 202.6034 | 3658.0283 | 0.36580283 | -1357.0974 | -0.13570974
[15 empty] | 29388.9 | 202.6262 | 3657.3203 | 0.36573203 | -1356.7803 | -0.13567803
[15 empty] | 29392.4 | 202.6503 | 3658.0007 | 0.36580007 | -1357.9619 | -0.13579619
[15 empty] | 29395.5 | 202.6717 | 3659.8091 | 0.36598091 | -1357.8872 | -0.13578872
[15 empty] | 29398.3 | 202.691 | 3659.3896 | 0.36593896 | -1358.7079 | -0.13587079
[15 empty] | 29401.8 | 202.7151 | 3658.8098 | 0.36588098 | -1359.1682 | -0.13591682
[15 empty] | 29403.7 | 202.7282 | 3660.5308 | 0.36605308 | -1359.6283 | -0.13596283
[15 empty] | 29406.9 | 202.7503 | 3660.9136 | 0.36609136 | -1359.3484 | -0.13593484
[15 empty] | 29409.5 | 202.7682 | 3661.7844 | 0.36617844 | -1359.964 | -0.1359964
[15 empty] | 29412.2 | 202.7868 | 3662.7493 | 0.36627493 | -1360.7725 | -0.13607725
[15 empty] | 29415.3 | 202.8082 | 3662.9692 | 0.36629692 | -1360.9962 | -0.13609962
[15 empty] | 29417.4 | 202.8227 | 3663.4529 | 0.36634529 | -1361.7798 | -0.13617798
[15 empty] | 29420.2 | 202.842 | 3662.6736 | 0.36626736 | -1361.8607 | -0.13618607
[15 empty] | 29423.6 | 202.8654 | 3664.0051 | 0.36640051 | -1362.2151 | -0.13622151
[15 empty] | 29426.3 | 202.884 | 3664.3076 | 0.36643076 | -1362.2958 | -0.13622958
[15 empty] | 29428 | 202.8958 | 3663.8765 | 0.36638765 | -1362.2897 | -0.13622897
[15 empty] | 29431.3 | 202.9185 | 3665.2266 | 0.36652266 | -1363.2845 | -0.13632845
[15 empty] | 29435.2 | 202.9454 | 3664.4587 | 0.36644587 | -1363.5645 | -0.13635645
[15 empty] | 29437.7 | 202.9626 | 3664.8508 | 0.36648508 | -1363.3655 | -0.13633655
[15 empty] | 29441.2 | 202.9868 | 3666.157 | 0.3666157 | -1364.2299 | -0.13642299
[15 empty] | 29444.7 | 203.0109 | 3667.4653 | 0.36674653 | -1363.869 | -0.1363869
[15 empty] | 29447.3 | 203.0288 | 3666.803 | 0.3666803 | -1364.5095 | -0.13645095
[15 empty] | 29451.2 | 203.0557 | 3667.8894 | 0.36678894 | -1365.0256 | -0.13650256
[15 empty] | 29454.7 | 203.0798 | 3668.0315 | 0.36680315 | -1365.2371 | -0.13652371
[15 empty] | 29457.7 | 203.1005 | 3668.8633 | 0.36688633 | -1365.8091 | -0.13658091
[15 empty] | 29461.8 | 203.1288 | 3668.8909 | 0.36688909 | -1366.7482 | -0.13667482
[15 empty] | 29464.5 | 203.1474 | 3670.1213 | 0.36701213 | -1367.3264 | -0.13673264
[15 empty] | 29467.4 | 203.1674 | 3670.605 | 0.3670605 | -1366.5304 | -0.13665304
[15 empty] | 29472 | 203.1991 | 3671.0654 | 0.36710654 | -1367.824 | -0.1367824
[15 empty] | 29474.5 | 203.2164 | 3672.1106 | 0.36721106 | -1368.2466 | -0.13682466
[15 empty] | 29476.6 | 203.2308 | 3671.6545 | 0.36716545 | -1368.2654 | -0.13682654
[15 empty] | 29481 | 203.2612 | 3673.5427 | 0.36735427 | -1369.1173 | -0.13691173
[15 empty] | 29483.9 | 203.2812 | 3673.655 | 0.3673655 | -1368.7939 | -0.13687939
[15 empty] | 29486.8 | 203.3012 | 3673.7742 | 0.36737742 | -1369.7266 | -0.13697266
[15 empty] | 29490.1 | 203.3239 | 3673.5176 | 0.36735176 | -1370.0127 | -0.13700127
[15 empty] | 29493.8 | 203.3494 | 3674.0723 | 0.36740723 | -1370.3857 | -0.13703857
[15 empty] | 29496.8 | 203.3701 | 3675.6946 | 0.36756946 | -1371.0076 | -0.13710076
[15 empty] | 29498.5 | 203.3818 | 3674.7415 | 0.36747415 | -1370.8273 | -0.13708273
[15 empty] | 29502.5 | 203.4094 | 3675.7268 | 0.36757268 | -1371.5735 | -0.13715735
[15 empty] | 29505.2 | 203.428 | 3676.4304 | 0.36764304 | -1372.1642 | -0.13721642
[15 empty] | 29508.5 | 203.4508 | 3676.6685 | 0.36766685 | -1372.077 | -0.1372077
[15 empty] | 29510.9 | 203.4673 | 3677.175 | 0.3677175 | -1372.5372 | -0.13725372
[15 empty] | 29515 | 203.4956 | 3678.25 | 0.367825 | -1372.6306 | -0.13726306
[15 empty] | 29517.7 | 203.5142 | 3679.2007 | 0.36792007 | -1373.694 | -0.1373694
[15 empty] | 29520.9 | 203.5363 | 3680.1841 | 0.36801841 | -1373.6627 | -0.13736627
[15 empty] | 29524 | 203.5576 | 3680.365 | 0.3680365 | -1373.8555 | -0.13738555
[15 empty] | 29526.6 | 203.5756 | 3678.99 | 0.367899 | -1374.5146 | -0.13745146
[15 empty] | 29529.5 | 203.5956 | 3680.8096 | 0.36808096 | -1374.751 | -0.1374751
[15 empty] | 29532 | 203.6128 | 3681.0913 | 0.36810913 | -1375.5159 | -0.13755159
[15 empty] | 29533.7 | 203.6245 | 3682.1821 | 0.36821821 | -1375.6898 | -0.13756898
[15 empty] | 29537.3 | 203.6493 | 3682.6453 | 0.36826453 | -1375.864 | -0.1375864
[15 empty] | 29539.2 | 203.6624 | 3681.5796 | 0.36815796 | -1376.0941 | -0.13760941
[15 empty] | 29543.1 | 203.6893 | 3682.9614 | 0.36829614 | -1377.0018 | -0.13770018
[15 empty] | 29546.4 | 203.7121 | 3683.1702 | 0.36831702 | -1377.2631 | -0.13772631
[15 empty] | 29549 | 203.73 | 3684.011 | 0.3684011 | -1377.8849 | -0.13778849
[15 empty] | 29553.7 | 203.7624 | 3684.8772 | 0.36848772 | -1377.7605 | -0.13777605
[15 empty] | 29556.7 | 203.7831 | 3684.9963 | 0.36849963 | -1378.6499 | -0.13786499
[15 empty] | 29559.3 | 203.801 | 3684.7261 | 0.36847261 | -1378.6 | -0.13786
[15 empty] | 29561.1 | 203.8134 | 3686.6943 | 0.36866943 | -1379.0104 | -0.13790104
[15 empty] | 29565.1 | 203.841 | 3685.4204 | 0.36854204 | -1379.5763 | -0.13795763
[15 empty] | 29568.1 | 203.8617 | 3686.6143 | 0.36866143 | -1379.6011 | -0.13796011
[15 empty] | 29571.1 | 203.8824 | 3687.4897 | 0.36874897 | -1380.0924 | -0.13800924
[15 empty] | 29576 | 203.9162 | 3687.657 | 0.3687657 | -1380.6582 | -0.13806582
[15 empty] | 29578.2 | 203.9313 | 3687.9551 | 0.36879551 | -1381.5599 | -0.13815599
[15 empty] | 29582.3 | 203.9596 | 3689.8523 | 0.36898523 | -1381.5226 | -0.13815226
[15 empty] | 29585.1 | 203.9789 | 3688.9587 | 0.36889587 | -1381.9827 | -0.13819827
[15 empty] | 29587.8 | 203.9975 | 3689.0823 | 0.36890823 | -1382.6481 | -0.13826481
[15 empty] | 29591.8 | 204.0251 | 3689.825 | 0.3689825 | -1383.0399 | -0.13830399
[15 empty] | 29593.7 | 204.0382 | 3690.6658 | 0.36906658 | -1383.699 | -0.1383699
[15 empty] | 29596.3 | 204.0561 | 3691.9492 | 0.36919492 | -1383.7114 | -0.13837114
[15 empty] | 29599.1 | 204.0754 | 3691.4727 | 0.36914727 | -1384.1777 | -0.13841777
[15 empty] | 29602.8 | 204.1009 | 3692.8018 | 0.36928018 | -1384.7498 | -0.13847498
[15 empty] | 29605.3 | 204.1182 | 3692.002 | 0.3692002 | -1385.2286 | -0.13852286
[15 empty] | 29609.2 | 204.1451 | 3693.5647 | 0.36935647 | -1385.5396 | -0.13855396
[15 empty] | 29611.5 | 204.1609 | 3694.4197 | 0.36944197 | -1386.1801 | -0.13861801
[15 empty] | 29615.2 | 204.1864 | 3694.4426 | 0.36944426 | -1386.2546 | -0.13862546
[15 empty] | 29618 | 204.2057 | 3695.6663 | 0.36956663 | -1386.4163 | -0.13864163
[15 empty] | 29621.7 | 204.2312 | 3694.6282 | 0.36946282 | -1386.3727 | -0.13863727
[15 empty] | 29625.2 | 204.2554 | 3696.0671 | 0.36960671 | -1386.9014 | -0.13869014
[15 empty] | 29627.5 | 204.2712 | 3697.3738 | 0.36973738 | -1387.8029 | -0.13878029
[15 empty] | 29629.2 | 204.283 | 3696.5669 | 0.36965669 | -1387.6163 | -0.13876163
[15 empty] | 29632.5 | 204.3057 | 3697.5225 | 0.36975225 | -1388.12 | -0.138812
[15 empty] | 29634.5 | 204.3195 | 3698.783 | 0.3698783 | -1389.3202 | -0.13893202
[15 empty] | 29636.9 | 204.336 | 3697.6416 | 0.36976416 | -1388.9968 | -0.13889968
[15 empty] | 29638.9 | 204.3498 | 3697.4263 | 0.36974263 | -1389.1398 | -0.13891398
[15 empty] | 29641.8 | 204.3698 | 3698.6799 | 0.36986799 | -1389.4694 | -0.13894694
[15 empty] | 29645.2 | 204.3933 | 3699.8623 | 0.36998623 | -1389.5939 | -0.13895939
[15 empty] | 29648.3 | 204.4146 | 3700.6987 | 0.37006987 | -1390.1658 | -0.13901658
[15 empty] | 29650.7 | 204.4312 | 3699.8279 | 0.36998279 | -1391.0115 | -0.13910115
[15 empty] | 29654.4 | 204.4567 | 3700.7834 | 0.37007834 | -1390.8251 | -0.13908251
[15 empty] | 29658.8 | 204.487 | 3702.1563 | 0.37021563 | -1391.4342 | -0.13914342
[15 empty] | 29662.2 | 204.5105 | 3701.5466 | 0.37015466 | -1392.0872 | -0.13920872
[15 empty] | 29667.1 | 204.5443 | 3703.3777 | 0.37033777 | -1392.2861 | -0.13922861
[15 empty] | 29669 | 204.5574 | 3702.6924 | 0.37026924 | -1392.9391 | -0.13929391
[15 empty] | 29673.5 | 204.5884 | 3704.2737 | 0.37042737 | -1393.2126 | -0.13932126
[15 empty] | 29677 | 204.6125 | 3704.5901 | 0.37045901 | -1393.3248 | -0.13933248
[15 empty] | 29680.3 | 204.6353 | 3704.2188 | 0.37042188 | -1394.1455 | -0.13941455
[15 empty] | 29684 | 204.6608 | 3705.8801 | 0.37058801 | -1394.8232 | -0.13948232
[15 empty] | 29686.4 | 204.6773 | 3706.0474 | 0.37060474 | -1394.6244 | -0.13946244
[15 empty] | 29689.1 | 204.6959 | 3706.4026 | 0.37064026 | -1395.0596 | -0.13950596
[15 empty] | 29691.8 | 204.7146 | 3706.4277 | 0.37064277 | -1395.756 | -0.1395756
[15 empty] | 29695.4 | 204.7394 | 3707.2803 | 0.37072803 | -1396.21 | -0.139621
[15 empty] | 29698.6 | 204.7614 | 3707.1863 | 0.37071863 | -1395.9425 | -0.13959425
[15 empty] | 29701.7 | 204.7828 | 3708.5842 | 0.37085842 | -1396.8505 | -0.13968505
[15 empty] | 29704.7 | 204.8035 | 3708.6484 | 0.37086484 | -1397.8765 | -0.13978765
[15 empty] | 29708.7 | 204.8311 | 3709.1274 | 0.37091274 | -1397.5157 | -0.13975157
[15 empty] | 29712 | 204.8538 | 3709.7529 | 0.37097529 | -1397.9634 | -0.13979634
[15 empty] | 29715.5 | 204.878 | 3710.1541 | 0.37101541 | -1398.2123 | -0.13982123
[15 empty] | 29718.8 | 204.9007 | 3711.0247 | 0.37110247 | -1398.8153 | -0.13988153
[15 empty] | 29722.1 | 204.9235 | 3711.2219 | 0.37112219 | -1399.8601 | -0.13998601
[15 empty] | 29724.6 | 204.9407 | 3712.4641 | 0.37124641 | -1399.717 | -0.1399717
[15 empty] | 29728.2 | 204.9655 | 3711.2334 | 0.37112334 | -1400.2643 | -0.14002643
[15 empty] | 29731.8 | 204.9903 | 3712.3862 | 0.37123862 | -1400.942 | -0.1400942
[15 empty] | 29733.9 | 205.0048 | 3712.9592 | 0.37129592 | -1401.4395 | -0.14014395
[15 empty] | 29737.2 | 205.0276 | 3714.9756 | 0.37149756 | -1401.7939 | -0.14017939
[15 empty] | 29739.8 | 205.0455 | 3714.1621 | 0.37141621 | -1402.2665 | -0.14022665
[15 empty] | 29742.3 | 205.0627 | 3715.2988 | 0.37152988 | -1402.0427 | -0.14020427
[15 empty] | 29743.5 | 205.071 | 3715.5371 | 0.37155371 | -1402.6956 | -0.14026956
[15 empty] | 29745.9 | 205.0876 | 3715.6724 | 0.37156724 | -1403.1309 | -0.14031309
[15 empty] | 29750.1 | 205.1165 | 3716.2063 | 0.37162063 | -1403.0686 | -0.14030686
[15 empty] | 29752.5 | 205.1331 | 3716.5637 | 0.37165637 | -1404.0637 | -0.14040637
[15 empty] | 29755.4 | 205.1531 | 3717.7095 | 0.37177095 | -1403.8895 | -0.14038895
[15 empty] | 29759.5 | 205.1813 | 3717.6018 | 0.37176018 | -1404.4802 | -0.14044802
[15 empty] | 29761.2 | 205.1931 | 3718.6055 | 0.37186055 | -1404.7599 | -0.14047599
[15 empty] | 29765.1 | 205.2199 | 3719.2566 | 0.37192566 | -1405.3259 | -0.14053259
[15 empty] | 29768.3 | 205.242 | 3719.0112 | 0.37190112 | -1405.7424 | -0.14057424
[15 empty] | 29770.8 | 205.2592 | 3719.0754 | 0.37190754 | -1406.4139 | -0.14064139
[15 empty] | 29774 | 205.2813 | 3720.116 | 0.3720116 | -1407.0979 | -0.14070979
[15 empty] | 29777 | 205.302 | 3721.1172 | 0.37211172 | -1407.4463 | -0.14074463
[15 empty] | 29779.9 | 205.322 | 3720.5789 | 0.37205789 | -1407.67 | -0.140767
[15 empty] | 29782.9 | 205.3427 | 3722.0063 | 0.37220063 | -1408.2297 | -0.14082297
[15 empty] | 29786.9 | 205.3702 | 3720.9019 | 0.37209019 | -1408.5095 | -0.14085095
[15 empty] | 29791.7 | 205.4033 | 3722.9734 | 0.37229734 | -1408.6713 | -0.14086713
[15 empty] | 29793.9 | 205.4185 | 3722.5725 | 0.37225725 | -1409.4362 | -0.14094362
[15 empty] | 29795.9 | 205.4323 | 3724.3921 | 0.37243921 | -1409.548 | -0.1409548
[15 empty] | 29798.7 | 205.4516 | 3724.1421 | 0.37241421 | -1409.946 | -0.1409946
[15 empty] | 29801.5 | 205.4709 | 3726.0305 | 0.37260305 | -1410.3625 | -0.14103625
[15 empty] | 29803.3 | 205.4833 | 3725.0864 | 0.37250864 | -1410.9285 | -0.14109285
[15 empty] | 29806.6 | 205.5061 | 3725.7371 | 0.37257371 | -1411.0155 | -0.14110155
[15 empty] | 29808.5 | 205.5192 | 3728.0288 | 0.37280288 | -1411.5129 | -0.14115129
[15 empty] | 29811.1 | 205.5371 | 3726.656 | 0.3726656 | -1412.3586 | -0.14123586
[15 empty] | 29814 | 205.5571 | 3727.0503 | 0.37270503 | -1412.5016 | -0.14125016
[15 empty] | 29815.9 | 205.5702 | 3727.4812 | 0.37274812 | -1412.7939 | -0.14127939
[15 empty] | 29819.6 | 205.5957 | 3727.825 | 0.3727825 | -1413.2416 | -0.14132416
[15 empty] | 29822.2 | 205.6136 | 3728.7917 | 0.37287917 | -1413.876 | -0.1413876
[15 empty] | 29826.9 | 205.646 | 3729.5688 | 0.37295688 | -1414.0127 | -0.14140127
[15 empty] | 29829.9 | 205.6667 | 3730.4167 | 0.37304167 | -1414.0189 | -0.14140189
[15 empty] | 29832.6 | 205.6853 | 3729.885 | 0.3729885 | -1414.7589 | -0.14147589
[15 empty] | 29835.1 | 205.7026 | 3730.4695 | 0.37304695 | -1415.3932 | -0.14153932
[15 empty] | 29838.8 | 205.7281 | 3731.9866 | 0.37319866 | -1415.8969 | -0.14158969
[15 empty] | 29842.5 | 205.7536 | 3731.8076 | 0.37318076 | -1416.2699 | -0.14162699
[15 empty] | 29844.6 | 205.7681 | 3731.5969 | 0.37315969 | -1416.8855 | -0.14168855
[15 empty] | 29848.8 | 205.797 | 3732.6604 | 0.37326604 | -1417.4327 | -0.14174327
[15 empty] | 29853 | 205.826 | 3734.5647 | 0.37345647 | -1416.7611 | -0.14167611
[15 empty] | 29855.9 | 205.846 | 3734.2712 | 0.37342712 | -1418.3966 | -0.14183966
[15 empty] | 29858.5 | 205.8639 | 3735.0046 | 0.37350046 | -1418.9873 | -0.14189873
[15 empty] | 29861.4 | 205.8839 | 3735.7747 | 0.37357747 | -1418.751 | -0.1418751
[15 empty] | 29863.5 | 205.8984 | 3735.5569 | 0.37355569 | -1419.4723 | -0.14194723
[15 empty] | 29864.7 | 205.9066 | 3736.2996 | 0.37362996 | -1419.7023 | -0.14197023
[15 empty] | 29868.6 | 205.9335 | 3735.7058 | 0.37357058 | -1420.2246 | -0.14202246
[15 empty] | 29872.4 | 205.9597 | 3736.6223 | 0.37366223 | -1420.9335 | -0.14209335
[15 empty] | 29874.7 | 205.9756 | 3737.0579 | 0.37370579 | -1420.778 | -0.1420778
[15 empty] | 29878 | 205.9983 | 3737.3809 | 0.37373809 | -1421.1265 | -0.14211265
[15 empty] | 29880.7 | 206.017 | 3738.0547 | 0.37380547 | -1421.3315 | -0.14213315
[15 empty] | 29882.8 | 206.0314 | 3738.355 | 0.3738355 | -1422.3761 | -0.14223761
[15 empty] | 29885.9 | 206.0528 | 3739.6316 | 0.37396316 | -1422.8922 | -0.14228922
[15 empty] | 29889.3 | 206.0763 | 3739.8101 | 0.37398101 | -1422.6996 | -0.14226996
[15 empty] | 29891.8 | 206.0935 | 3740.2639 | 0.37402639 | -1423.3152 | -0.14233152
[15 empty] | 29895.3 | 206.1176 | 3740.6123 | 0.37406123 | -1424.2291 | -0.14242291
[15 empty] | 29898.9 | 206.1424 | 3740.5273 | 0.37405273 | -1424.5898 | -0.14245898
[15 empty] | 29900.8 | 206.1555 | 3741.9641 | 0.37419641 | -1424.9753 | -0.14249753
[15 empty] | 29904.4 | 206.1804 | 3742.5784 | 0.37425784 | -1425.5226 | -0.14255226
[15 empty] | 29907.4 | 206.201 | 3742.4316 | 0.37424316 | -1425.566 | -0.1425566
[15 empty] | 29909.8 | 206.2176 | 3742.9221 | 0.37429221 | -1426.2688 | -0.14262688
[15 empty] | 29913.1 | 206.2403 | 3744.4827 | 0.37444827 | -1425.9081 | -0.14259081
[15 empty] | 29916.6 | 206.2645 | 3745.0029 | 0.37450029 | -1426.6543 | -0.14266543
[15 empty] | 29919.3 | 206.2831 | 3745.175 | 0.3745175 | -1427.4689 | -0.14274689
[15 empty] | 29921.3 | 206.2969 | 3745.7615 | 0.37457615 | -1427.444 | -0.1427444
[15 empty] | 29924.3 | 206.3176 | 3745.5508 | 0.37455508 | -1428.2151 | -0.14282151
[15 empty] | 29927.8 | 206.3417 | 3746.1626 | 0.37461626 | -1428.7561 | -0.14287561
[15 empty] | 29930.7 | 206.3617 | 3747.3977 | 0.37473977 | -1428.6193 | -0.14286193
[15 empty] | 29932.1 | 206.3713 | 3747.2832 | 0.37472832 | -1429.384 | -0.1429384
[15 empty] | 29936.4 | 206.401 | 3747.4575 | 0.37474575 | -1429.6702 | -0.14296702
[15 empty] | 29939.6 | 206.4231 | 3748.5549 | 0.37485549 | -1430.1178 | -0.14301178
[15 empty] | 29941.4 | 206.4355 | 3749.0935 | 0.37490935 | -1430.4163 | -0.14304163
[15 empty] | 29944.8 | 206.4589 | 3748.5549 | 0.37485549 | -1431.0195 | -0.14310195
[15 empty] | 29947.6 | 206.4782 | 3750.0034 | 0.37500034 | -1431.0505 | -0.14310505
[15 empty] | 29950.5 | 206.4982 | 3750.8352 | 0.37508352 | -1431.6226 | -0.14316226
[15 empty] | 29951.5 | 206.5051 | 3750.842 | 0.3750842 | -1432.058 | -0.1432058
[15 empty] | 29955 | 206.5292 | 3751.021 | 0.3751021 | -1432.7853 | -0.14327853
[15 empty] | 29956.9 | 206.5423 | 3751.532 | 0.3751532 | -1432.8538 | -0.14328538
[15 empty] | 29960.1 | 206.5644 | 3752.2607 | 0.37522607 | -1433.3016 | -0.14333016
[15 empty] | 29963.6 | 206.5885 | 3752.405 | 0.3752405 | -1434.0105 | -0.14340105
[15 empty] | 29966.2 | 206.6065 | 3753.3354 | 0.37533354 | -1434.5017 | -0.14345017
[15 empty] | 29969.5 | 206.6292 | 3754.6301 | 0.37546301 | -1434.8188 | -0.14348188
[15 empty] | 29972.1 | 206.6471 | 3754.0757 | 0.37540757 | -1435.1421 | -0.14351421
[15 empty] | 29974.8 | 206.6657 | 3754.8044 | 0.37548044 | -1435.4594 | -0.14354594
[15 empty] | 29977.4 | 206.6837 | 3755.4026 | 0.37554026 | -1436.3547 | -0.14363547
[15 empty] | 29980.2 | 206.703 | 3755.886 | 0.3755886 | -1436.3361 | -0.14363361
[15 empty] | 29982.5 | 206.7188 | 3756.0854 | 0.37560854 | -1436.8771 | -0.14368771
[15 empty] | 29985.7 | 206.7409 | 3756.6492 | 0.37566492 | -1437.3496 | -0.14373496
[15 empty] | 29988.4 | 206.7595 | 3757.1304 | 0.37571304 | -1438.158 | -0.1438158
[15 empty] | 29992.7 | 206.7892 | 3758.5925 | 0.37585925 | -1438.2511 | -0.14382511
[15 empty] | 29997.7 | 206.8236 | 3758.3792 | 0.37583792 | -1439.072 | -0.1439072
[15 empty] | 30002.4 | 206.856 | 3759.8069 | 0.37598069 | -1439.0845 | -0.14390845
[15 empty] | 30008.5 | 206.8981 | 3759.9309 | 0.37599309 | -1439.7002 | -0.14397002
[15 empty] | 30013 | 206.9291 | 3759.658 | 0.3759658 | -1440.1976 | -0.14401976
[15 empty] | 30017.4 | 206.9595 | 3760.6182 | 0.37606182 | -1440.8193 | -0.14408193
[15 empty] | 30021.8 | 206.9898 | 3762.1101 | 0.37621101 | -1440.9747 | -0.14409747
[15 empty] | 30026.7 | 207.0236 | 3761.519 | 0.3761519 | -1441.7085 | -0.14417085
[15 empty] | 30029.6 | 207.0436 | 3762.1079 | 0.37621079 | -1441.9696 | -0.14419696
[15 empty] | 30033.5 | 207.0705 | 3763.7144 | 0.37637144 | -1442.7408 | -0.14427408
[15 empty] | 30037.6 | 207.0987 | 3763.6179 | 0.37636179 | -1443.2881 | -0.14432881
[15 empty] | 30039.5 | 207.1118 | 3764.8027 | 0.37648027 | -1443.4995 | -0.14434995
[15 empty] | 30043.3 | 207.138 | 3765.6782 | 0.37656782 | -1443.7046 | -0.14437046
[15 empty] | 30046 | 207.1566 | 3765.3962 | 0.37653962 | -1444.7244 | -0.14447244
[15 empty] | 30050 | 207.1842 | 3766.4734 | 0.37664734 | -1444.8798 | -0.14448798
[15 empty] | 30051.7 | 207.1959 | 3767.1931 | 0.37671931 | -1445.4147 | -0.14454147
[15 empty] | 30054.1 | 207.2125 | 3767.1516 | 0.37671516 | -1446.0737 | -0.14460737
[15 empty] | 30057.5 | 207.2359 | 3767.3672 | 0.37673672 | -1446.3038 | -0.14463038
[15 empty] | 30061.1 | 207.2608 | 3769.0676 | 0.37690676 | -1446.7639 | -0.14467639
[15 empty] | 30062.5 | 207.2704 | 3768.49 | 0.376849 | -1447.423 | -0.1447423
[15 empty] | 30064.4 | 207.2835 | 3769.6062 | 0.37696062 | -1447.5536 | -0.14475536
[15 empty] | 30066.2 | 207.2959 | 3770.053 | 0.3770053 | -1448.4615 | -0.14484615
[15 empty] | 30070.2 | 207.3235 | 3770.1079 | 0.37701079 | -1448.6792 | -0.14486792
[15 empty] | 30072.5 | 207.3394 | 3770.7588 | 0.37707588 | -1448.7725 | -0.14487725
[15 empty] | 30075.9 | 207.3628 | 3771.3845 | 0.37713845 | -1449.3446 | -0.14493446
[15 empty] | 30078.5 | 207.3807 | 3771.5403 | 0.37715403 | -1449.9849 | -0.14499849
[15 empty] | 30081 | 207.398 | 3771.7122 | 0.37717122 | -1450.2898 | -0.14502898
[15 empty] | 30083.5 | 207.4152 | 3773.0276 | 0.37730276 | -1450.7373 | -0.14507373
[15 empty] | 30087.1 | 207.44 | 3773.1558 | 0.37731558 | -1450.9735 | -0.14509735
[15 empty] | 30090.4 | 207.4628 | 3774.5767 | 0.37745767 | -1452.1117 | -0.14521117
[15 empty] | 30093.2 | 207.4821 | 3774.6731 | 0.37746731 | -1452.5095 | -0.14525095
[15 empty] | 30095.6 | 207.4986 | 3774.9617 | 0.37749617 | -1453.1189 | -0.14531189
[15 empty] | 30097.7 | 207.5131 | 3774.8174 | 0.37748174 | -1453.6165 | -0.14536165
[15 empty] | 30100.7 | 207.5338 | 3774.8149 | 0.37748149 | -1453.635 | -0.1453635
[15 empty] | 30103.4 | 207.5524 | 3776.834 | 0.3776834 | -1453.9833 | -0.14539833
[15 empty] | 30107.1 | 207.5779 | 3776.7881 | 0.37767881 | -1454.5864 | -0.14545864
[15 empty] | 30110 | 207.5979 | 3777.6682 | 0.37776682 | -1454.9719 | -0.14549719
[15 empty] | 30112.2 | 207.6131 | 3777.5674 | 0.37775674 | -1455.5938 | -0.14555938
[15 empty] | 30116 | 207.6393 | 3777.9431 | 0.37779431 | -1455.6871 | -0.14556871
[15 empty] | 30117.8 | 207.6517 | 3779.3774 | 0.37793774 | -1456.1597 | -0.14561597
[15 empty] | 30120.4 | 207.6696 | 3779.7603 | 0.37797603 | -1456.7382 | -0.14567382
[15 empty] | 30123 | 207.6875 | 3778.9124 | 0.37789124 | -1456.968 | -0.1456968
[15 empty] | 30125.4 | 207.7041 | 3779.2815 | 0.37792815 | -1457.7454 | -0.14577454
[15 empty] | 30128.7 | 207.7268 | 3780.6013 | 0.37806013 | -1458.0997 | -0.14580997
[15 empty] | 30131.4 | 207.7454 | 3781.0161 | 0.37810161 | -1458.6782 | -0.14586782
[15 empty] | 30132.2 | 207.751 | 3780.9038 | 0.37809038 | -1458.8273 | -0.14588273
[15 empty] | 30135.1 | 207.771 | 3782.3291 | 0.37823291 | -1459.3496 | -0.14593496
[15 empty] | 30139.6 | 207.802 | 3781.3096 | 0.37813096 | -1459.7662 | -0.14597662
[15 empty] | 30141 | 207.8116 | 3783.0696 | 0.37830696 | -1459.903 | -0.1459903
[15 empty] | 30143.7 | 207.8303 | 3784.4124 | 0.37844124 | -1460.2887 | -0.14602887
[15 empty] | 30146.3 | 207.8482 | 3783.9128 | 0.37839128 | -1460.9227 | -0.14609227
[15 empty] | 30150.2 | 207.8751 | 3783.8899 | 0.37838899 | -1461.5757 | -0.14615757
[15 empty] | 30152.8 | 207.893 | 3784.0847 | 0.37840847 | -1461.6006 | -0.14616006
[15 empty] | 30155.6 | 207.9123 | 3784.8547 | 0.37848547 | -1461.9861 | -0.14619861
[15 empty] | 30157.9 | 207.9282 | 3786.0898 | 0.37860898 | -1462.8319 | -0.14628319
[15 empty] | 30161.2 | 207.9509 | 3786.0669 | 0.37860669 | -1463.3418 | -0.14633418
[15 empty] | 30163.7 | 207.9681 | 3786.979 | 0.3786979 | -1463.6029 | -0.14636029
[15 empty] | 30166.3 | 207.9861 | 3787.8521 | 0.37878521 | -1464.2806 | -0.14642806
[15 empty] | 30167.8 | 207.9964 | 3787.4807 | 0.37874807 | -1464.6227 | -0.14646227
[15 empty] | 30170.9 | 208.0178 | 3789.0164 | 0.37890164 | -1464.9833 | -0.14649833
[15 empty] | 30172.5 | 208.0288 | 3789.0461 | 0.37890461 | -1465.1698 | -0.14651698
[15 empty] | 30175.3 | 208.0481 | 3788.8191 | 0.37888191 | -1465.8787 | -0.14658787
[15 empty] | 30176.3 | 208.055 | 3788.897 | 0.3788897 | -1466.3513 | -0.14663513
[15 empty] | 30180.9 | 208.0867 | 3790.0383 | 0.37900383 | -1466.1958 | -0.14661958
[15 empty] | 30183.6 | 208.1054 | 3790.2378 | 0.37902378 | -1467.0975 | -0.14670975
[15 empty] | 30185.4 | 208.1178 | 3791.1521 | 0.37911521 | -1467.6138 | -0.14676138
[15 empty] | 30186.6 | 208.126 | 3791.3972 | 0.37913972 | -1467.7007 | -0.14677007
[15 empty] | 30190.3 | 208.1515 | 3792.6738 | 0.37926738 | -1468.6147 | -0.14686147
[15 empty] | 30193.5 | 208.1736 | 3791.9885 | 0.37919885 | -1468.7454 | -0.14687454
[15 empty] | 30196.5 | 208.1943 | 3793.5835 | 0.37935835 | -1469.1433 | -0.14691433
[15 empty] | 30198.3 | 208.2067 | 3793.8906 | 0.37938906 | -1469.4978 | -0.14694978
[15 empty] | 30201.3 | 208.2274 | 3793.4504 | 0.37934504 | -1470.1506 | -0.14701506
[15 empty] | 30203.7 | 208.2439 | 3794.3237 | 0.37943237 | -1470.6295 | -0.14706295
[15 empty] | 30206.4 | 208.2625 | 3794.042 | 0.3794042 | -1471.1393 | -0.14711393
[15 empty] | 30297.7 | 208.892 | 3803.9807 | 0.38039807 | -1473.9001 | -0.14739001
[15 empty] | 30414.5 | 209.6973 | 3814.5566 | 0.38145566 | -1478.5886 | -0.14785886
[15 empty] | 30412.1 | 209.6808 | 3814.4167 | 0.38144167 | -1479.2042 | -0.14792042
[15 empty] | 30405.1 | 209.6325 | 3814.3389 | 0.38143389 | -1479.6583 | -0.14796583
[15 empty] | 30398 | 209.5836 | 3814.4673 | 0.38144673 | -1479.938 | -0.1479938
[15 empty] | 30393 | 209.5491 | 3814.4465 | 0.38144465 | -1480.1682 | -0.14801682
[15 empty] | 30387.8 | 209.5132 | 3814.5154 | 0.38145154 | -1480.8149 | -0.14808149
[15 empty] | 30383.8 | 209.4857 | 3814.3181 | 0.38143181 | -1480.8646 | -0.14808646
[15 empty] | 30381.4 | 209.4691 | 3813.9836 | 0.38139836 | -1481.8347 | -0.14818347
[15 empty] | 30379.1 | 209.4533 | 3814.1394 | 0.38141394 | -1481.8906 | -0.14818906
[15 empty] | 30375.6 | 209.4291 | 3814.3826 | 0.38143826 | -1482.9786 | -0.14829786
[15 empty] | 30374 | 209.4181 | 3814.8179 | 0.38148179 | -1482.9727 | -0.14829727
[15 empty] | 30373.4 | 209.414 | 3815.6726 | 0.38156726 | -1483.1591 | -0.14831591
[15 empty] | 30371.3 | 209.3995 | 3815.354 | 0.3815354 | -1483.812 | -0.1483812
[15 empty] | 30370.6 | 209.3946 | 3814.8774 | 0.38148774 | -1483.6565 | -0.14836565
[15 empty] | 30369.5 | 209.3871 | 3814.9209 | 0.38149209 | -1484.3656 | -0.14843656
[15 empty] | 30369.3 | 209.3857 | 3815.4734 | 0.38154734 | -1484.9996 | -0.14849996
[15 empty] | 30367.9 | 209.376 | 3816.5022 | 0.38165022 | -1485.4722 | -0.14854722
[15 empty] | 30367.8 | 209.3753 | 3815.345 | 0.3815345 | -1485.2299 | -0.14852299
[15 empty] | 30369 | 209.3836 | 3815.4824 | 0.38154824 | -1486.318 | -0.1486318
[15 empty] | 30368.4 | 209.3795 | 3816.0483 | 0.38160483 | -1486.7968 | -0.14867968
[15 empty] | 30368.2 | 209.3781 | 3817.2285 | 0.38172285 | -1486.8651 | -0.14868651
[15 empty] | 30368.8 | 209.3822 | 3816.9536 | 0.38169536 | -1487.6113 | -0.14876113
[15 empty] | 30369.4 | 209.3864 | 3817.9414 | 0.38179414 | -1487.8663 | -0.14878663
[15 empty] | 30369.3 | 209.3857 | 3818.0308 | 0.38180308 | -1488.5626 | -0.14885626
[15 empty] | 30370.8 | 209.396 | 3817.3914 | 0.38173914 | -1488.6125 | -0.14886125
[15 empty] | 30372.6 | 209.4084 | 3818.3813 | 0.38183813 | -1489.0913 | -0.14890913
[15 empty] | 30373.8 | 209.4167 | 3818.4775 | 0.38184775 | -1490.1173 | -0.14901173
[15 empty] | 30375.3 | 209.4271 | 3820.4646 | 0.38204646 | -1490.2789 | -0.14902789
[15 empty] | 30377.2 | 209.4402 | 3819.5938 | 0.38195938 | -1490.6023 | -0.14906023
[15 empty] | 30378.3 | 209.4477 | 3819.9397 | 0.38199397 | -1491.3112 | -0.14913112
[15 empty] | 30379.8 | 209.4581 | 3820.7051 | 0.38207051 | -1491.678 | -0.1491678
[15 empty] | 30381.6 | 209.4705 | 3821.4956 | 0.38214956 | -1492.0326 | -0.14920326
[15 empty] | 30382.4 | 209.476 | 3821.2483 | 0.38212483 | -1492.5299 | -0.14925299
[15 empty] | 30384.9 | 209.4932 | 3822.8889 | 0.38228889 | -1493.1519 | -0.14931519
[15 empty] | 30387.2 | 209.5091 | 3822.0479 | 0.38220479 | -1493.2512 | -0.14932512
[15 empty] | 30388.5 | 209.5181 | 3822.9187 | 0.38229187 | -1494.2399 | -0.14942399
[15 empty] | 30390.4 | 209.5312 | 3823.5811 | 0.38235811 | -1494.5134 | -0.14945134
[15 empty] | 30392.2 | 209.5436 | 3822.7263 | 0.38227263 | -1495.4961 | -0.14954961
[15 empty] | 30393.5 | 209.5525 | 3824.6167 | 0.38246167 | -1495.5271 | -0.14955271
[15 empty] | 30394.6 | 209.5601 | 3824.5344 | 0.38245344 | -1495.9064 | -0.14959064
[15 empty] | 30397.6 | 209.5808 | 3823.7529 | 0.38237529 | -1496.7334 | -0.14967334
[15 empty] | 30397.9 | 209.5829 | 3825.4854 | 0.38254854 | -1496.9447 | -0.14969447
[15 empty] | 30399.8 | 209.596 | 3826.1589 | 0.38261589 | -1496.8578 | -0.14968578
[15 empty] | 30402.8 | 209.6167 | 3826.2166 | 0.38262166 | -1497.7781 | -0.14977781
[15 empty] | 30403.4 | 209.6208 | 3826.7986 | 0.38267986 | -1498.4435 | -0.14984435
[15 empty] | 30406.6 | 209.6429 | 3827.4722 | 0.38274722 | -1498.5118 | -0.14985118
[15 empty] | 30407.8 | 209.6511 | 3827.0713 | 0.38270713 | -1498.972 | -0.1498972
[15 empty] | 30409 | 209.6594 | 3827.3279 | 0.38273279 | -1499.3264 | -0.14993264
[15 empty] | 30410.6 | 209.6704 | 3828.0637 | 0.38280637 | -1499.656 | -0.1499656
[15 empty] | 30413.9 | 209.6932 | 3827.9856 | 0.38279856 | -1500.2716 | -0.15002716
[15 empty] | 30415.3 | 209.7028 | 3828.9756 | 0.38289756 | -1500.9059 | -0.15009059
[15 empty] | 30417 | 209.7146 | 3829.4431 | 0.38294431 | -1501.509 | -0.1501509
[15 empty] | 30418.4 | 209.7242 | 3829.5667 | 0.38295667 | -1502.2305 | -0.15022305
[15 empty] | 30419.2 | 209.7297 | 3830.6484 | 0.38306484 | -1502.4293 | -0.15024293
[15 empty] | 30421.8 | 209.7477 | 3830.5681 | 0.38305681 | -1502.7463 | -0.15027463
[15 empty] | 30424.6 | 209.767 | 3830.6187 | 0.38306187 | -1503.505 | -0.1503505
[15 empty] | 30426.7 | 209.7814 | 3831.5652 | 0.38315652 | -1503.6046 | -0.15036046
[15 empty] | 30427.6 | 209.7876 | 3831.8035 | 0.38318035 | -1504.1394 | -0.15041394
[15 empty] | 30431.3 | 209.8132 | 3832.3123 | 0.38323123 | -1504.5063 | -0.15045063
[15 empty] | 30432.1 | 209.8187 | 3833.1533 | 0.38331533 | -1504.985 | -0.1504985
[15 empty] | 30434 | 209.8318 | 3832.8118 | 0.38328118 | -1505.4823 | -0.15054823
[15 empty] | 30435.4 | 209.8414 | 3833.3984 | 0.38333984 | -1505.7748 | -0.15057748
[15 empty] | 30437.8 | 209.858 | 3834.3013 | 0.38343013 | -1506.353 | -0.1506353
[15 empty] | 30439.6 | 209.8704 | 3833.9048 | 0.38339048 | -1507.1862 | -0.15071862
[15 empty] | 30443 | 209.8938 | 3835.5525 | 0.38355525 | -1507.4288 | -0.15074288
[15 empty] | 30444.4 | 209.9035 | 3835.894 | 0.3835894 | -1508.007 | -0.1508007
[15 empty] | 30446.5 | 209.918 | 3836.4968 | 0.38364968 | -1508.032 | -0.1508032
[15 empty] | 30447.5 | 209.9248 | 3836.6709 | 0.38366709 | -1508.5417 | -0.15085417
[15 empty] | 30449.6 | 209.9393 | 3836.8108 | 0.38368108 | -1508.8651 | -0.15088651
[15 empty] | 30452 | 209.9559 | 3836.6228 | 0.38366228 | -1509.1637 | -0.15091637
[15 empty] | 30453 | 209.9628 | 3837.9336 | 0.38379336 | -1510.0653 | -0.15100653
[15 empty] | 30454.6 | 209.9738 | 3837.551 | 0.3837551 | -1510.569 | -0.1510569
[15 empty] | 30457.3 | 209.9924 | 3838.3416 | 0.38383416 | -1510.8613 | -0.15108613
[15 empty] | 30459.9 | 210.0103 | 3838.3416 | 0.38383416 | -1511.0354 | -0.15110354
[15 empty] | 30462.2 | 210.0262 | 3838.2637 | 0.38382637 | -1511.7628 | -0.15117628
[15 empty] | 30463.8 | 210.0372 | 3839.3726 | 0.38393726 | -1512.3163 | -0.15123163
[15 empty] | 30466.4 | 210.0552 | 3840.5667 | 0.38405667 | -1512.6707 | -0.15126707
[15 empty] | 30467.6 | 210.0634 | 3840.2551 | 0.38402551 | -1512.9319 | -0.15129319
[15 empty] | 30469.1 | 210.0738 | 3841.3894 | 0.38413894 | -1513.2303 | -0.15132303
[15 empty] | 30470.8 | 210.0855 | 3842.2739 | 0.38422739 | -1513.9764 | -0.15139764
[15 empty] | 30473.1 | 210.1014 | 3841.4443 | 0.38414443 | -1514.3993 | -0.15143993
[15 empty] | 30475.7 | 210.1193 | 3841.6895 | 0.38416895 | -1515.0088 | -0.15150088
[15 empty] | 30476.3 | 210.1234 | 3842.4116 | 0.38424116 | -1515.301 | -0.1515301
[15 empty] | 30478.9 | 210.1413 | 3843.2114 | 0.38432114 | -1515.8792 | -0.15158792
[15 empty] | 30481.3 | 210.1579 | 3843.4495 | 0.38434495 | -1516.2274 | -0.15162274
[15 empty] | 30481.9 | 210.162 | 3843.908 | 0.3843908 | -1516.7623 | -0.15167623
[15 empty] | 30485.3 | 210.1855 | 3844.4509 | 0.38444509 | -1517.0483 | -0.15170483
[15 empty] | 30487.7 | 210.202 | 3845.7068 | 0.38457068 | -1517.7136 | -0.15177136
[15 empty] | 30490.1 | 210.2186 | 3845.6472 | 0.38456472 | -1517.9437 | -0.15179437
[15 empty] | 30492.5 | 210.2351 | 3844.7512 | 0.38447512 | -1518.8765 | -0.15188765
[15 empty] | 30495 | 210.2523 | 3846.8389 | 0.38468389 | -1518.7521 | -0.15187521
[15 empty] | 30497.4 | 210.2689 | 3846.3394 | 0.38463394 | -1519.0505 | -0.15190505
[15 empty] | 30499.5 | 210.2834 | 3846.9009 | 0.38469009 | -1520.4312 | -0.15204312
[15 empty] | 30502.2 | 210.302 | 3848.1956 | 0.38481956 | -1520.2072 | -0.15202072
[15 empty] | 30503.9 | 210.3137 | 3847.8496 | 0.38478496 | -1520.4871 | -0.15204871
[15 empty] | 30506.2 | 210.3296 | 3847.6821 | 0.38476821 | -1521.1027 | -0.15211027
[15 empty] | 30508 | 210.342 | 3849.3987 | 0.38493987 | -1521.9172 | -0.15219172
[15 empty] | 30511.1 | 210.3633 | 3849.3757 | 0.38493757 | -1522.2032 | -0.15222032
[15 empty] | 30513 | 210.3764 | 3849.8064 | 0.38498064 | -1522.8438 | -0.15228438
[15 empty] | 30514.6 | 210.3875 | 3850.5034 | 0.38505034 | -1523.0552 | -0.15230552
[15 empty] | 30516.1 | 210.3978 | 3851.4817 | 0.38514817 | -1523.6708 | -0.15236708
[15 empty] | 30518.5 | 210.4144 | 3851.4404 | 0.38514404 | -1524.106 | -0.1524106
[15 empty] | 30519.8 | 210.4233 | 3851.7864 | 0.38517864 | -1524.5165 | -0.15245165
[15 empty] | 30522.6 | 210.4426 | 3852.4741 | 0.38524741 | -1524.6097 | -0.15246097
[15 empty] | 30525.5 | 210.4626 | 3852.9141 | 0.38529141 | -1525.3123 | -0.15253123
[15 empty] | 30528.9 | 210.4861 | 3853.2029 | 0.38532029 | -1525.9279 | -0.15259279
[15 empty] | 30530.4 | 210.4964 | 3853.1318 | 0.38531318 | -1526.6742 | -0.15266742
[15 empty] | 30533.2 | 210.5157 | 3853.6038 | 0.38536038 | -1526.8606 | -0.15268606
[15 empty] | 30534.6 | 210.5254 | 3855.0452 | 0.38550452 | -1527.0907 | -0.15270907
[15 empty] | 30538 | 210.5488 | 3855.3821 | 0.38553821 | -1527.5385 | -0.15275385
[15 empty] | 30540.7 | 210.5674 | 3855.4302 | 0.38554302 | -1528.1106 | -0.15281106
[15 empty] | 30543.7 | 210.5881 | 3855.5884 | 0.38555884 | -1528.9812 | -0.15289812
[15 empty] | 30545.2 | 210.5985 | 3856.1384 | 0.38561384 | -1529.205 | -0.1529205
[15 empty] | 30547.5 | 210.6143 | 3856.6631 | 0.38566631 | -1529.1427 | -0.15291427
[15 empty] | 30550.5 | 210.635 | 3856.9451 | 0.38569451 | -1530.0692 | -0.15300692
[15 empty] | 30551.7 | 210.6433 | 3856.9497 | 0.38569497 | -1530.5107 | -0.15305107
[15 empty] | 30553.7 | 210.6571 | 3857.9304 | 0.38579304 | -1530.5667 | -0.15305667
[15 empty] | 30555.8 | 210.6715 | 3858.8494 | 0.38588494 | -1531.1824 | -0.15311824
[15 empty] | 30558.1 | 210.6874 | 3858.8059 | 0.38588059 | -1531.8787 | -0.15318787
[15 empty] | 30560.2 | 210.7019 | 3859.2598 | 0.38592598 | -1532.1772 | -0.15321772
[15 empty] | 30561 | 210.7074 | 3860.6047 | 0.38606047 | -1532.6375 | -0.15326375
[15 empty] | 30563.5 | 210.7246 | 3859.7454 | 0.38597454 | -1533.626 | -0.1533626
[15 empty] | 30566 | 210.7419 | 3861.3428 | 0.38613428 | -1533.396 | -0.1533396
[15 empty] | 30567.4 | 210.7515 | 3861.6589 | 0.38616589 | -1533.8063 | -0.15338063
[15 empty] | 30569.7 | 210.7674 | 3862.2754 | 0.38622754 | -1534.0614 | -0.15340614
[15 empty] | 30573.7 | 210.795 | 3863.0432 | 0.38630432 | -1534.5153 | -0.15345153
[15 empty] | 30574.4 | 210.7998 | 3862.4658 | 0.38624658 | -1535.1869 | -0.15351869
[15 empty] | 30576.2 | 210.8122 | 3863.4028 | 0.38634028 | -1536.2439 | -0.15362439
[15 empty] | 30578 | 210.8246 | 3863.325 | 0.3863325 | -1535.7776 | -0.15357776
[15 empty] | 30580.6 | 210.8425 | 3864.2485 | 0.38642485 | -1536.4055 | -0.15364055
[15 empty] | 30583.8 | 210.8646 | 3864.7161 | 0.38647161 | -1537.0087 | -0.15370087
[15 empty] | 30585.8 | 210.8784 | 3864.2256 | 0.38642256 | -1537.2202 | -0.15372202
[15 empty] | 30588.5 | 210.897 | 3865.7083 | 0.38657083 | -1537.6057 | -0.15376057
[15 empty] | 30591.4 | 210.917 | 3865.6946 | 0.38656946 | -1538.3705 | -0.15383705
[15 empty] | 30593.2 | 210.9294 | 3866.3455 | 0.38663455 | -1539.0173 | -0.15390173
[15 empty] | 30595.3 | 210.9439 | 3867.0122 | 0.38670122 | -1539.2909 | -0.15392909
[15 empty] | 30597.2 | 210.957 | 3867.3835 | 0.38673835 | -1540.0619 | -0.15400619
[15 empty] | 30601.2 | 210.9846 | 3867.2986 | 0.38672986 | -1540.236 | -0.1540236
[15 empty] | 30603 | 210.997 | 3868.0527 | 0.38680527 | -1541.2557 | -0.15412557
[15 empty] | 30606.5 | 211.0211 | 3868.8091 | 0.38688091 | -1541.374 | -0.1541374
[15 empty] | 30609.7 | 211.0432 | 3869.6226 | 0.38696226 | -1541.9958 | -0.15419958
[15 empty] | 30613.1 | 211.0666 | 3869.4324 | 0.38694324 | -1542.6549 | -0.15426549
[15 empty] | 30615.3 | 211.0818 | 3869.8469 | 0.38698469 | -1542.7605 | -0.15427605
[15 empty] | 30618.8 | 211.1059 | 3871.0776 | 0.38710776 | -1543.4447 | -0.15434447
[15 empty] | 30620.6 | 211.1183 | 3870.9836 | 0.38709836 | -1543.5006 | -0.15435006
[15 empty] | 30623.4 | 211.1376 | 3871.3525 | 0.38713525 | -1544.3462 | -0.15443462
[15 empty] | 30625.8 | 211.1542 | 3871.6025 | 0.38716025 | -1544.5078 | -0.15445078
[15 empty] | 30627.9 | 211.1686 | 3872.927 | 0.3872927 | -1545.1235 | -0.15451235
[15 empty] | 30629.6 | 211.1804 | 3872.2485 | 0.38722485 | -1545.335 | -0.1545335
[15 empty] | 30631.8 | 211.1955 | 3873.3943 | 0.38733943 | -1545.5402 | -0.15455402
[15 empty] | 30632.3 | 211.199 | 3874.3889 | 0.38743889 | -1546.5787 | -0.15465787
[15 empty] | 30634.2 | 211.2121 | 3874.1873 | 0.38741873 | -1547.1321 | -0.15471321
[15 empty] | 30636.8 | 211.23 | 3874.8794 | 0.38748794 | -1547.2998 | -0.15472998
[15 empty] | 30639.7 | 211.25 | 3875.7595 | 0.38757595 | -1547.2439 | -0.15472439
[15 empty] | 30641.2 | 211.2603 | 3876.103 | 0.3876103 | -1548.0461 | -0.15480461
[15 empty] | 30643.1 | 211.2734 | 3876.0022 | 0.38760022 | -1548.7798 | -0.15487798
[15 empty] | 30647 | 211.3003 | 3875.7571 | 0.38757571 | -1548.6678 | -0.15486678
[15 empty] | 30649.4 | 211.3169 | 3877.0452 | 0.38770452 | -1549.5385 | -0.15495385
[15 empty] | 30652.6 | 211.3389 | 3877.2444 | 0.38772444 | -1550.1167 | -0.15501167
[15 empty] | 30656.6 | 211.3665 | 3877.9226 | 0.38779226 | -1550.5581 | -0.15505581
[15 empty] | 30658.7 | 211.381 | 3878.6812 | 0.38786812 | -1551.0496 | -0.15510496
[15 empty] | 30661 | 211.3969 | 3877.8655 | 0.38778655 | -1551.2111 | -0.15512111
[15 empty] | 30663 | 211.4106 | 3879.481 | 0.3879481 | -1551.895 | -0.1551895
[15 empty] | 30665.2 | 211.4258 | 3879.7515 | 0.38797515 | -1552.3116 | -0.15523116
[15 empty] | 30668 | 211.4451 | 3880.73 | 0.388073 | -1552.9523 | -0.15529523
[15 empty] | 30670.8 | 211.4644 | 3881.8164 | 0.38818164 | -1553.2942 | -0.15532942
[15 empty] | 30672.7 | 211.4775 | 3880.9319 | 0.38809319 | -1554.1835 | -0.15541835
[15 empty] | 30675.3 | 211.4954 | 3881.72 | 0.388172 | -1554.7618 | -0.15547618
[15 empty] | 30677.1 | 211.5079 | 3883.0974 | 0.38830974 | -1554.8424 | -0.15548424
[15 empty] | 30680.8 | 211.5334 | 3882.9255 | 0.38829255 | -1555.3214 | -0.15553214
[15 empty] | 30684.2 | 211.5568 | 3883.8167 | 0.38838167 | -1555.7692 | -0.15557692
[15 empty] | 30685.7 | 211.5672 | 3883.0562 | 0.38830562 | -1556.6459 | -0.15566459
[15 empty] | 30688.3 | 211.5851 | 3884.5776 | 0.38845776 | -1556.6272 | -0.15566272
[15 empty] | 30691 | 211.6037 | 3884.4495 | 0.38844495 | -1557.0687 | -0.15570687
[15 empty] | 30692.8 | 211.6161 | 3884.9375 | 0.38849375 | -1558.0762 | -0.15580762
[15 empty] | 30696.6 | 211.6423 | 3885.8975 | 0.38858975 | -1558.443 | -0.1558443
[15 empty] | 30698.6 | 211.6561 | 3886.9656 | 0.38869656 | -1558.6418 | -0.15586418
[15 empty] | 30702.1 | 211.6802 | 3886.4819 | 0.38864819 | -1559.158 | -0.1559158
[15 empty] | 30703.7 | 211.6913 | 3886.6377 | 0.38866377 | -1559.7924 | -0.15597924
[15 empty] | 30707.5 | 211.7175 | 3888.3384 | 0.38883384 | -1560.072 | -0.1560072
[15 empty] | 30709.3 | 211.7299 | 3887.8752 | 0.38878752 | -1560.4701 | -0.15604701
[15 empty] | 30713 | 211.7554 | 3888.1228 | 0.38881228 | -1560.5011 | -0.15605011
[15 empty] | 30715.7 | 211.774 | 3888.7393 | 0.38887393 | -1561.3842 | -0.15613842
[15 empty] | 30716.9 | 211.7823 | 3889.8552 | 0.38898552 | -1562.062 | -0.1562062
[15 empty] | 30719.2 | 211.7981 | 3889.3855 | 0.38893855 | -1562.4225 | -0.15624225
[15 empty] | 30721.4 | 211.8133 | 3890.8523 | 0.38908523 | -1563.0817 | -0.15630817
[15 empty] | 30723.2 | 211.8257 | 3891.3059 | 0.38913059 | -1563.5107 | -0.15635107
[15 empty] | 30725.4 | 211.8409 | 3891.5261 | 0.38915261 | -1563.9087 | -0.15639087
[15 empty] | 30727.2 | 211.8533 | 3891.7161 | 0.38917161 | -1564.257 | -0.1564257
[15 empty] | 30729.8 | 211.8712 | 3891.9683 | 0.38919683 | -1565.1959 | -0.15651959
[15 empty] | 30733.2 | 211.8946 | 3892.6443 | 0.38926443 | -1565.7181 | -0.15657181
[15 empty] | 30736.2 | 211.9153 | 3892.7129 | 0.38927129 | -1565.9731 | -0.15659731
[15 empty] | 30738.1 | 211.9284 | 3893.9321 | 0.38939321 | -1566.6322 | -0.15666322
[15 empty] | 30739.8 | 211.9402 | 3893.7603 | 0.38937603 | -1566.9495 | -0.15669495
[15 empty] | 30742.3 | 211.9574 | 3894.9888 | 0.38949888 | -1567.4594 | -0.15674594
[15 empty] | 30744.7 | 211.9739 | 3894.6541 | 0.38946541 | -1567.9008 | -0.15679008
[15 empty] | 30747.9 | 211.996 | 3894.9404 | 0.38949404 | -1568.3671 | -0.15683671
[15 empty] | 30750.2 | 212.0119 | 3896.2283 | 0.38962283 | -1568.5352 | -0.15685352
[15 empty] | 30751.4 | 212.0201 | 3895.7998 | 0.38957998 | -1569.6233 | -0.15696233
[15 empty] | 30754.9 | 212.0443 | 3897.0876 | 0.38970876 | -1569.9838 | -0.15699838
[15 empty] | 30757.2 | 212.0601 | 3896.7417 | 0.38967417 | -1570.0648 | -0.15700648
[15 empty] | 30760.1 | 212.0801 | 3898.7056 | 0.38987056 | -1570.8109 | -0.15708109
[15 empty] | 30763.3 | 212.1022 | 3898.9097 | 0.38989097 | -1571.3395 | -0.15713395
[15 empty] | 30764 | 212.107 | 3899.6543 | 0.38996543 | -1571.899 | -0.1571899
[15 empty] | 30767.4 | 212.1304 | 3899.6865 | 0.38996865 | -1572.21 | -0.157221
[15 empty] | 30769.9 | 212.1477 | 3900.4631 | 0.39004631 | -1572.5209 | -0.15725209
[15 empty] | 30771.1 | 212.156 | 3900.2295 | 0.39002295 | -1573.5344 | -0.15735344
[15 empty] | 30775.2 | 212.1842 | 3900.9377 | 0.39009377 | -1573.6154 | -0.15736154
[15 empty] | 30777.8 | 212.2022 | 3901.7031 | 0.39017031 | -1574.1252 | -0.15741252
[15 empty] | 30778.9 | 212.2097 | 3902.1521 | 0.39021521 | -1574.6663 | -0.15746663
[15 empty] | 30782.1 | 212.2318 | 3901.2539 | 0.39012539 | -1575.3688 | -0.15753688
[15 empty] | 30783.6 | 212.2421 | 3902.4294 | 0.39024294 | -1575.4932 | -0.15754932
[15 empty] | 30786.5 | 212.2621 | 3902.7344 | 0.39027344 | -1576.2146 | -0.15762146
[15 empty] | 30789.6 | 212.2835 | 3903.9238 | 0.39039238 | -1576.9297 | -0.15769297
[15 empty] | 30791.5 | 212.2966 | 3904.8608 | 0.39048608 | -1576.88 | -0.157688
[15 empty] | 30794.9 | 212.32 | 3905.5989 | 0.39055989 | -1577.7069 | -0.15777069
[15 empty] | 30796.3 | 212.3297 | 3905.0261 | 0.39050261 | -1578.2976 | -0.15782976
[15 empty] | 30798.4 | 212.3442 | 3905.4382 | 0.39054382 | -1578.4095 | -0.15784095
[15 empty] | 30801.4 | 212.3649 | 3905.5645 | 0.39055645 | -1579.3362 | -0.15793362
[15 empty] | 30803.1 | 212.3766 | 3907.0449 | 0.39070449 | -1579.6531 | -0.15796531
[15 empty] | 30805.8 | 212.3952 | 3907.6592 | 0.39076592 | -1579.8894 | -0.15798894
[15 empty] | 30807.5 | 212.4069 | 3907.4941 | 0.39074941 | -1580.7662 | -0.15807662
[15 empty] | 30810.4 | 212.4269 | 3908.3879 | 0.39083879 | -1580.8782 | -0.15808782
[15 empty] | 30813.1 | 212.4455 | 3908.835 | 0.3908835 | -1581.4751 | -0.15814751
[15 empty] | 30814.8 | 212.4573 | 3909.043 | 0.3909043 | -1581.7052 | -0.15817052
[15 empty] | 30818.4 | 212.4821 | 3909.8821 | 0.39098821 | -1582.47 | -0.158247
[15 empty] | 30822 | 212.5069 | 3910.4644 | 0.39104644 | -1583.0671 | -0.15830671
[15 empty] | 30823 | 212.5138 | 3910.8354 | 0.39108354 | -1583.8693 | -0.15838693
[15 empty] | 30824.9 | 212.5269 | 3911.3118 | 0.39113118 | -1584.1305 | -0.15841305
[15 empty] | 30828.5 | 212.5517 | 3911.3853 | 0.39113853 | -1584.2546 | -0.15842546
[15 empty] | 30830.7 | 212.5669 | 3912.249 | 0.3912249 | -1585.2683 | -0.15852683
[15 empty] | 30832.4 | 212.5786 | 3913.5027 | 0.39135027 | -1585.4609 | -0.15854609
[15 empty] | 30834.5 | 212.5931 | 3913.574 | 0.3913574 | -1585.7781 | -0.15857781
[15 empty] | 30836.1 | 212.6041 | 3913.2046 | 0.39132046 | -1586.4125 | -0.15864125
[15 empty] | 30837.9 | 212.6165 | 3914.4148 | 0.39144148 | -1586.6238 | -0.15866238
[15 empty] | 30840.8 | 212.6365 | 3915.343 | 0.3915343 | -1587.7494 | -0.15877494
[15 empty] | 30844.6 | 212.6627 | 3914.5938 | 0.39145938 | -1587.8488 | -0.15878488
[15 empty] | 30849.5 | 212.6965 | 3916.5942 | 0.39165942 | -1588.1844 | -0.15881844
[15 empty] | 30851.4 | 212.7096 | 3915.6709 | 0.39156709 | -1589.0364 | -0.15890364
[15 empty] | 30854.6 | 212.7317 | 3917.0115 | 0.39170115 | -1589.6771 | -0.15896771
[15 empty] | 30858.2 | 212.7565 | 3917.676 | 0.3917676 | -1590.3485 | -0.15903485
[15 empty] | 30860.9 | 212.7751 | 3917.9075 | 0.39179075 | -1590.7278 | -0.15907278
[15 empty] | 30864.5 | 212.7999 | 3917.8408 | 0.39178408 | -1591.0449 | -0.15910449
[15 empty] | 30865.9 | 212.8096 | 3918.5054 | 0.39185054 | -1591.3308 | -0.15913308
[15 empty] | 30868.2 | 212.8254 | 3919.7566 | 0.39197566 | -1592.0646 | -0.15920646
[15 empty] | 30872.3 | 212.8537 | 3920.0938 | 0.39200938 | -1592.5187 | -0.15925187
[15 empty] | 30874 | 212.8654 | 3919.9744 | 0.39199744 | -1593.4203 | -0.15934203
[15 empty] | 30876.5 | 212.8827 | 3921.3103 | 0.39213103 | -1593.6007 | -0.15936007
[15 empty] | 30878 | 212.893 | 3921.4158 | 0.39214158 | -1593.9985 | -0.15939985
[15 empty] | 30881.8 | 212.9192 | 3921.1772 | 0.39211772 | -1594.7324 | -0.15947324
[15 empty] | 30882.2 | 212.922 | 3921.6382 | 0.39216382 | -1595.0745 | -0.15950745
[15 empty] | 30884.1 | 212.9351 | 3923.4873 | 0.39234873 | -1595.4413 | -0.15954413
[15 empty] | 30886 | 212.9482 | 3922.3967 | 0.39223967 | -1596.1501 | -0.15961501
[15 empty] | 30887.2 | 212.9564 | 3923.7808 | 0.39237808 | -1597.0454 | -0.15970454
[15 empty] | 30888.8 | 212.9675 | 3923.1619 | 0.39231619 | -1596.8651 | -0.15968651
[15 empty] | 30891.6 | 212.9868 | 3925.0227 | 0.39250227 | -1597.5243 | -0.15975243
[15 empty] | 30893.5 | 212.9999 | 3924.4844 | 0.39244844 | -1598.2146 | -0.15982146
[15 empty] | 30897.4 | 213.0268 | 3926.0359 | 0.39260359 | -1598.4508 | -0.15984508
[15 empty] | 30900.8 | 213.0502 | 3925.3984 | 0.39253984 | -1599.4769 | -0.15994769
[15 empty] | 30905.3 | 213.0812 | 3926.76 | 0.392676 | -1599.9059 | -0.15999059
[15 empty] | 30907.3 | 213.095 | 3927.6741 | 0.39276741 | -1600.3163 | -0.16003163
[15 empty] | 30911.8 | 213.126 | 3927.6238 | 0.39276238 | -1600.8884 | -0.16008884
[15 empty] | 30914.7 | 213.146 | 3928.4373 | 0.39284373 | -1601.2864 | -0.16012864
[15 empty] | 30919 | 213.1757 | 3928.4233 | 0.39284233 | -1601.958 | -0.1601958
[15 empty] | 30922.4 | 213.1991 | 3929.1567 | 0.39291567 | -1602.5237 | -0.16025237
[15 empty] | 30925 | 213.217 | 3930.0439 | 0.39300439 | -1602.7911 | -0.16027911
[15 empty] | 30928.1 | 213.2384 | 3930.4104 | 0.39304104 | -1603.4069 | -0.16034069
[15 empty] | 30930.7 | 213.2563 | 3930.4771 | 0.39304771 | -1604.1779 | -0.16041779
[15 empty] | 30934 | 213.2791 | 3931.7673 | 0.39317673 | -1603.9912 | -0.16039912
[15 empty] | 30937.1 | 213.3005 | 3933.0093 | 0.39330093 | -1605.1478 | -0.16051478
[15 empty] | 30938.4 | 213.3094 | 3933.188 | 0.3933188 | -1605.5582 | -0.16055582
[15 empty] | 30941.6 | 213.3315 | 3933.3413 | 0.39333413 | -1606.2733 | -0.16062733
[15 empty] | 30944.8 | 213.3536 | 3933.4995 | 0.39334995 | -1607.0071 | -0.16070071
[15 empty] | 30947.2 | 213.3701 | 3933.7607 | 0.39337607 | -1607.0195 | -0.16070195
[15 empty] | 30949.3 | 213.3846 | 3933.9512 | 0.39339512 | -1607.7781 | -0.16077781
[15 empty] | 30951.8 | 213.4018 | 3934.6794 | 0.39346794 | -1608.1263 | -0.16081263
[15 empty] | 30954.3 | 213.4191 | 3936.064 | 0.3936064 | -1609.0591 | -0.16090591
[15 empty] | 30957.2 | 213.4391 | 3935.7361 | 0.39357361 | -1609.0156 | -0.16090156
[15 empty] | 30959.4 | 213.4542 | 3936.2976 | 0.39362976 | -1609.4569 | -0.16094569
[15 empty] | 30960.8 | 213.4639 | 3937.0149 | 0.39370149 | -1610.1101 | -0.16101101
[15 empty] | 30963.5 | 213.4825 | 3938.303 | 0.3938303 | -1610.4769 | -0.16104769
[15 empty] | 30966.3 | 213.5018 | 3938.6079 | 0.39386079 | -1611.3597 | -0.16113597
[15 empty] | 30969.7 | 213.5252 | 3938.218 | 0.3938218 | -1612.0189 | -0.16120189
[15 empty] | 30971.9 | 213.5404 | 3938.9009 | 0.39389009 | -1612.5848 | -0.16125848
[15 empty] | 30973.6 | 213.5521 | 3939.6272 | 0.39396272 | -1613.3496 | -0.16133496
[15 empty] | 30975.8 | 213.5673 | 3939.7832 | 0.39397832 | -1613.3684 | -0.16133684
[15 empty] | 30977.4 | 213.5783 | 3940.0813 | 0.39400813 | -1613.8472 | -0.16138472
[15 empty] | 30979.8 | 213.5949 | 3942.0747 | 0.39420747 | -1614.1519 | -0.16141519
[15 empty] | 30981.9 | 213.6093 | 3941.3896 | 0.39413896 | -1615.01 | -0.161501
[15 empty] | 30983.9 | 213.6231 | 3941.793 | 0.3941793 | -1615.5322 | -0.16155322
[15 empty] | 30986.6 | 213.6418 | 3942.7258 | 0.39427258 | -1615.949 | -0.1615949
[15 empty] | 30989.1 | 213.659 | 3943.3171 | 0.39433171 | -1616.3158 | -0.16163158
[15 empty] | 30991 | 213.6721 | 3943.7456 | 0.39437456 | -1616.7385 | -0.16167385
[15 empty] | 30992.8 | 213.6845 | 3944.188 | 0.3944188 | -1617.2671 | -0.16172671
[15 empty] | 30995.6 | 213.7038 | 3943.5188 | 0.39435188 | -1617.864 | -0.1617864
[15 empty] | 30997.9 | 213.7197 | 3945.2627 | 0.39452627 | -1618.231 | -0.1618231
[15 empty] | 31000.2 | 213.7355 | 3944.3503 | 0.39443503 | -1619.1575 | -0.16191575
[15 empty] | 31002.4 | 213.7507 | 3946.4246 | 0.39464246 | -1619.6735 | -0.16196735
[15 empty] | 31005.1 | 213.7693 | 3946.5022 | 0.39465022 | -1620.0964 | -0.16200964
[15 empty] | 31007.2 | 213.7838 | 3946.4841 | 0.39464841 | -1620.4757 | -0.16204757
[15 empty] | 31009 | 213.7962 | 3947.2263 | 0.39472263 | -1621.4022 | -0.16214022
[15 empty] | 31011.7 | 213.8148 | 3948.4436 | 0.39484436 | -1622.0427 | -0.16220427
[15 empty] | 31012.8 | 213.8224 | 3947.332 | 0.3947332 | -1622.4966 | -0.16224966
[15 empty] | 31015.3 | 213.8396 | 3949.2612 | 0.39492612 | -1622.8634 | -0.16228634
[15 empty] | 31017 | 213.8514 | 3949.1882 | 0.39491882 | -1623.2554 | -0.16232554
[15 empty] | 31018.8 | 213.8638 | 3949.8093 | 0.39498093 | -1623.5786 | -0.16235786
[15 empty] | 31022 | 213.8858 | 3950.0771 | 0.39500771 | -1624.387 | -0.1624387
[15 empty] | 31023.2 | 213.8941 | 3950.0684 | 0.39500684 | -1624.8658 | -0.16248658
[15 empty] | 31026.1 | 213.9141 | 3950.5012 | 0.39505012 | -1624.8969 | -0.16248969
[15 empty] | 31027.3 | 213.9224 | 3951.8877 | 0.39518877 | -1625.9352 | -0.16259352
[15 empty] | 31030.5 | 213.9444 | 3951.4409 | 0.39514409 | -1626.5881 | -0.16265881
[15 empty] | 31033.3 | 213.9637 | 3953.4048 | 0.39534048 | -1627.1975 | -0.16271975
[15 empty] | 31035.8 | 213.981 | 3952.9214 | 0.39529214 | -1627.6079 | -0.16276079
[15 empty] | 31037 | 213.9892 | 3953.8816 | 0.39538816 | -1627.5769 | -0.16275769
[15 empty] | 31039.1 | 214.0037 | 3953.7256 | 0.39537256 | -1629.032 | -0.1629032
[15 empty] | 31042.4 | 214.0265 | 3953.8103 | 0.39538103 | -1629.3055 | -0.16293055
[15 empty] | 31044.7 | 214.0423 | 3955.1165 | 0.39551165 | -1629.66 | -0.162966
[15 empty] | 31046.1 | 214.052 | 3955.103 | 0.3955103 | -1630.1077 | -0.16301077
[15 empty] | 31049.7 | 214.0768 | 3956.2029 | 0.39562029 | -1630.3938 | -0.16303938
[15 empty] | 31051.6 | 214.0899 | 3956.4548 | 0.39564548 | -1631.2766 | -0.16312766
[15 empty] | 31055.2 | 214.1147 | 3957.3945 | 0.39573945 | -1631.8861 | -0.16318861
[15 empty] | 31055.8 | 214.1189 | 3957.7292 | 0.39577292 | -1632.7194 | -0.16327194
[15 empty] | 31058.7 | 214.1389 | 3957.3787 | 0.39573787 | -1633.1111 | -0.16331111
[15 empty] | 31061.1 | 214.1554 | 3957.4243 | 0.39574243 | -1633.3474 | -0.16333474
[15 empty] | 31062.5 | 214.1651 | 3959.3103 | 0.39593103 | -1633.9257 | -0.16339257
[15 empty] | 31065.4 | 214.1851 | 3960.0046 | 0.39600046 | -1634.6409 | -0.16346409
[15 empty] | 31067.4 | 214.1988 | 3960.1104 | 0.39601104 | -1634.7776 | -0.16347776
[15 empty] | 31069 | 214.2099 | 3960.0278 | 0.39600278 | -1635.6979 | -0.16356979
[15 empty] | 31070.1 | 214.2175 | 3960.6807 | 0.39606807 | -1636.4005 | -0.16364005
[15 empty] | 31071.8 | 214.2292 | 3960.7268 | 0.39607268 | -1636.7177 | -0.16367177
[15 empty] | 31074.3 | 214.2464 | 3961.4919 | 0.39614919 | -1637.1467 | -0.16371467
[15 empty] | 31076.7 | 214.263 | 3962.4795 | 0.39624795 | -1637.7935 | -0.16377935
[15 empty] | 31079.4 | 214.2816 | 3963.4192 | 0.39634192 | -1637.9862 | -0.16379862
[15 empty] | 31082.8 | 214.305 | 3963.8364 | 0.39638364 | -1638.6392 | -0.16386392
[15 empty] | 31083.7 | 214.3112 | 3963.4421 | 0.39634421 | -1639.3417 | -0.16393417
[15 empty] | 31086.7 | 214.3319 | 3964.9111 | 0.39649111 | -1639.6836 | -0.16396836
[15 empty] | 31089.4 | 214.3505 | 3964.3198 | 0.39643198 | -1640.3927 | -0.16403927
[15 empty] | 31094.1 | 214.3829 | 3964.5513 | 0.39645513 | -1641.4436 | -0.16414436
[15 empty] | 31096.3 | 214.3981 | 3965.8301 | 0.39658301 | -1641.5677 | -0.16415677
[15 empty] | 31098.1 | 214.4105 | 3966.4922 | 0.39664922 | -1642.0652 | -0.16420652
[15 empty] | 31101.1 | 214.4312 | 3967.4067 | 0.39674067 | -1642.6251 | -0.16426251
[15 empty] | 31103.7 | 214.4491 | 3967.3401 | 0.39673401 | -1643.4335 | -0.16434335
[15 empty] | 31106.3 | 214.467 | 3967.395 | 0.3967395 | -1643.5018 | -0.16435018
[15 empty] | 31107.9 | 214.4781 | 3968.353 | 0.3968353 | -1644.4778 | -0.16444778
[15 empty] | 31110.6 | 214.4967 | 3968.3049 | 0.39683049 | -1645.0253 | -0.16450253
[15 empty] | 31112.2 | 214.5077 | 3968.7795 | 0.39687795 | -1645.6471 | -0.16456471
[15 empty] | 31114.8 | 214.5256 | 3969.8472 | 0.39698472 | -1645.8958 | -0.16458958
[15 empty] | 31117.4 | 214.5436 | 3970.5579 | 0.39705579 | -1646.387 | -0.1646387
[15 empty] | 31119.8 | 214.5601 | 3970.3376 | 0.39703376 | -1647.1393 | -0.16471393
[15 empty] | 31121.2 | 214.5698 | 3972.3315 | 0.39723315 | -1647.5498 | -0.16475498
[15 empty] | 31124.4 | 214.5918 | 3972.1252 | 0.39721252 | -1647.954 | -0.1647954
[15 empty] | 31127.2 | 214.6111 | 3971.5613 | 0.39715613 | -1648.3395 | -0.16483395
[15 empty] | 31128.7 | 214.6215 | 3971.8569 | 0.39718569 | -1649.6765 | -0.16496765
[15 empty] | 31131.2 | 214.6387 | 3973.2 | 0.39732 | -1650.1055 | -0.16501055
[15 empty] | 31133.2 | 214.6525 | 3973.8164 | 0.39738164 | -1650.665 | -0.1650665
[15 empty] | 31136.1 | 214.6725 | 3973.6721 | 0.39736721 | -1651.1252 | -0.16511252
[15 empty] | 31138.9 | 214.6918 | 3974.7698 | 0.39747698 | -1651.8715 | -0.16518715
[15 empty] | 31141.1 | 214.707 | 3974.52 | 0.397452 | -1652.568 | -0.1652568
[15 empty] | 31143.1 | 214.7208 | 3975.416 | 0.3975416 | -1653.0093 | -0.16530093
[15 empty] | 31145.7 | 214.7387 | 3976.0303 | 0.39760303 | -1653.7306 | -0.16537306
[15 empty] | 31147.1 | 214.7483 | 3976.3301 | 0.39763301 | -1653.9856 | -0.16539856
[15 empty] | 31149.5 | 214.7649 | 3977.6709 | 0.39776709 | -1654.564 | -0.1654564
[15 empty] | 31151 | 214.7752 | 3977.7192 | 0.39777192 | -1654.738 | -0.1654738
[15 empty] | 31154.3 | 214.798 | 3978.8718 | 0.39788718 | -1655.8199 | -0.16558199
[15 empty] | 31156.3 | 214.8118 | 3978.9243 | 0.39789243 | -1656.1185 | -0.16561185
[15 empty] | 31158.6 | 214.8276 | 3979.7905 | 0.39797905 | -1656.5599 | -0.16565599
[15 empty] | 31160.2 | 214.8387 | 3980.1826 | 0.39801826 | -1657.2563 | -0.16572563
[15 empty] | 31162.9 | 214.8573 | 3980.6133 | 0.39806133 | -1657.6107 | -0.16576107
[15 empty] | 31164.9 | 214.8711 | 3980.822 | 0.3980822 | -1658.2948 | -0.16582948
[15 empty] | 31168.1 | 214.8931 | 3982.1831 | 0.39821831 | -1658.8047 | -0.16588047
[15 empty] | 31170.7 | 214.9111 | 3980.9592 | 0.39809592 | -1659.4452 | -0.16594452
[15 empty] | 31172 | 214.92 | 3981.6628 | 0.39816628 | -1659.8618 | -0.16598618
[15 empty] | 31173.7 | 214.9317 | 3982.1785 | 0.39821785 | -1660.235 | -0.1660235
[15 empty] | 31176.6 | 214.9517 | 3983.8423 | 0.39838423 | -1660.9376 | -0.16609376
[15 empty] | 31179.2 | 214.9697 | 3983.4255 | 0.39834255 | -1661.124 | -0.1661124
[15 empty] | 31182.1 | 214.9897 | 3984.6055 | 0.39846055 | -1661.7832 | -0.16617832
[15 empty] | 31184.1 | 215.0034 | 3985.0613 | 0.39850613 | -1662.8901 | -0.16628901
[15 empty] | 31187.4 | 215.0262 | 3985.3547 | 0.39853547 | -1663.5369 | -0.16635369
[15 empty] | 31189.1 | 215.0379 | 3985.6575 | 0.39856575 | -1663.9285 | -0.16639285
[15 empty] | 31191.1 | 215.0517 | 3986.8286 | 0.39868286 | -1664.1523 | -0.16641523
[15 empty] | 31192.3 | 215.06 | 3987.2112 | 0.39872112 | -1664.8115 | -0.16648115
[15 empty] | 31195.4 | 215.0814 | 3986.6543 | 0.39866543 | -1665.7566 | -0.16657566
[15 empty] | 31196.4 | 215.0883 | 3987.7542 | 0.39877542 | -1665.6882 | -0.16656882
[15 empty] | 31199.7 | 215.111 | 3987.8594 | 0.39878594 | -1666.8013 | -0.16668013
[15 empty] | 31202.7 | 215.1317 | 3989.1567 | 0.39891567 | -1666.845 | -0.1666845
[15 empty] | 31205 | 215.1475 | 3989.6267 | 0.39896267 | -1667.821 | -0.1667821
[15 empty] | 31206.9 | 215.1606 | 3990.3713 | 0.39903713 | -1668.2813 | -0.16682813
[15 empty] | 31209.3 | 215.1772 | 3989.0078 | 0.39890078 | -1669.0522 | -0.16690522
[15 empty] | 31210.8 | 215.1875 | 3990.1147 | 0.39901147 | -1669.4751 | -0.16694751
[15 empty] | 31213.8 | 215.2082 | 3990.3965 | 0.39903965 | -1670.1592 | -0.16701592
[15 empty] | 31215.2 | 215.2179 | 3992.1589 | 0.39921589 | -1670.4888 | -0.16704888
[15 empty] | 31218.8 | 215.2427 | 3991.925 | 0.3991925 | -1671.1229 | -0.16711229
[15 empty] | 31219.9 | 215.2503 | 3993.0042 | 0.39930042 | -1671.7137 | -0.16717137
[15 empty] | 31222.6 | 215.2689 | 3993.3342 | 0.39933342 | -1672.3417 | -0.16723417
[15 empty] | 31223.9 | 215.2779 | 3993.7925 | 0.39937925 | -1672.3293 | -0.16723293
[15 empty] | 31226.3 | 215.2944 | 3994.3062 | 0.39943062 | -1673.4983 | -0.16734983
[15 empty] | 31229.5 | 215.3165 | 3994.5742 | 0.39945742 | -1674.0394 | -0.16740394
[15 empty] | 31233.9 | 215.3468 | 3995.7935 | 0.39957935 | -1674.4125 | -0.16744125
[15 empty] | 31236.1 | 215.362 | 3996.4031 | 0.39964031 | -1675.1523 | -0.16751523
[15 empty] | 31239 | 215.382 | 3996.9092 | 0.39969092 | -1676.0664 | -0.16760664
[15 empty] | 31242.8 | 215.4082 | 3996.6228 | 0.39966228 | -1676.6261 | -0.16766261
[15 empty] | 31245.3 | 215.4254 | 3997.7092 | 0.39977092 | -1677.1237 | -0.16771237
[15 empty] | 31246.5 | 215.4337 | 3998.74 | 0.399874 | -1677.9817 | -0.16779817
[15 empty] | 31250 | 215.4578 | 3998.5088 | 0.39985088 | -1678.2925 | -0.16782925
[15 empty] | 31250.6 | 215.4619 | 3998.3345 | 0.39983345 | -1678.7589 | -0.16787589
[15 empty] | 31253 | 215.4785 | 3999.8516 | 0.39998516 | -1679.5486 | -0.16795486
[15 empty] | 31255.4 | 215.495 | 4000.4478 | 0.40004478 | -1679.8969 | -0.16798969
[15 empty] | 31257.3 | 215.5081 | 4000.2986 | 0.40002986 | -1680.0896 | -0.16800896
[15 empty] | 31259.8 | 215.5254 | 4001.0801 | 0.40010801 | -1680.9353 | -0.16809353
[15 empty] | 31261.2 | 215.535 | 4000.2734 | 0.40002734 | -1681.6379 | -0.16816379
[15 empty] | 31264.1 | 215.555 | 4002.4277 | 0.40024277 | -1681.7686 | -0.16817686
[15 empty] | 31266.8 | 215.5736 | 4002.595 | 0.4002595 | -1682.1169 | -0.16821169
[15 empty] | 31268.2 | 215.5833 | 4002.9409 | 0.40029409 | -1683.5593 | -0.16835593
[15 empty] | 31270.5 | 215.5991 | 4003.4839 | 0.40034839 | -1683.7397 | -0.16837397
[15 empty] | 31272 | 215.6095 | 4004.8455 | 0.40048455 | -1683.9946 | -0.16839946
[15 empty] | 31275 | 215.6302 | 4004.4099 | 0.40044099 | -1684.9087 | -0.16849087
[15 empty] | 31276.4 | 215.6398 | 4005.1406 | 0.40051406 | -1685.4745 | -0.16854745
[15 empty] | 31279.2 | 215.6591 | 4004.884 | 0.4004884 | -1686.1213 | -0.16861213
[15 empty] | 31280.5 | 215.6681 | 4006.1172 | 0.40061172 | -1686.1523 | -0.16861523
[15 empty] | 31283.5 | 215.6888 | 4006.1675 | 0.40061675 | -1687.6635 | -0.16876635
[15 empty] | 31285.9 | 215.7053 | 4007.2397 | 0.40072397 | -1688.167 | -0.1688167
[15 empty] | 31286.6 | 215.7101 | 4007.8062 | 0.40078062 | -1688.3164 | -0.16883164
[15 empty] | 31288.7 | 215.7246 | 4007.1462 | 0.40071462 | -1688.621 | -0.1688621
[15 empty] | 31291 | 215.7405 | 4008.0581 | 0.40080581 | -1689.5413 | -0.16895413
[15 empty] | 31293.1 | 215.755 | 4009.5681 | 0.40095681 | -1690.0077 | -0.16900077
[15 empty] | 31294.8 | 215.7667 | 4009.2637 | 0.40092637 | -1690.5673 | -0.16905673
[15 empty] | 31295.6 | 215.7722 | 4009.6763 | 0.40096763 | -1690.8906 | -0.16908906
[15 empty] | 31299.2 | 215.797 | 4009.7422 | 0.40097422 | -1691.8979 | -0.16918979
[15 empty] | 31300.8 | 215.8081 | 4011.2869 | 0.40112869 | -1691.9788 | -0.16919788
[15 empty] | 31302.4 | 215.8191 | 4011.7773 | 0.40117773 | -1692.6691 | -0.16926691
[15 empty] | 31305 | 215.837 | 4012.073 | 0.4012073 | -1693.8693 | -0.16938693
[15 empty] | 31307.6 | 215.8549 | 4012.032 | 0.4012032 | -1693.9253 | -0.16939253
[15 empty] | 31309.3 | 215.8667 | 4012.575 | 0.4012575 | -1694.8453 | -0.16948453
[15 empty] | 31312.3 | 215.8873 | 4012.731 | 0.4012731 | -1695.1501 | -0.16951501
[15 empty] | 31313.9 | 215.8984 | 4013.022 | 0.4013022 | -1695.7408 | -0.16957408
[15 empty] | 31316.4 | 215.9156 | 4014.3076 | 0.40143076 | -1696.2322 | -0.16962322
[15 empty] | 31318.2 | 215.928 | 4015.7646 | 0.40157646 | -1696.7606 | -0.16967606
[15 empty] | 31321 | 215.9473 | 4016.1912 | 0.40161912 | -1697.6686 | -0.16976686
[15 empty] | 31323.7 | 215.9659 | 4016.418 | 0.4016418 | -1698.1536 | -0.16981536
[15 empty] | 31324.9 | 215.9742 | 4015.1047 | 0.40151047 | -1698.7878 | -0.16987878
[15 empty] | 31328 | 215.9956 | 4016.3357 | 0.40163357 | -1699.3102 | -0.16993102
[15 empty] | 31331 | 216.0163 | 4016.7183 | 0.40167183 | -1700.1433 | -0.17001433
[15 empty] | 31333.3 | 216.0321 | 4017.543 | 0.4017543 | -1700.6407 | -0.17006407
[15 empty] | 31335.7 | 216.0487 | 4018.384 | 0.4018384 | -1701.3186 | -0.17013186
[15 empty] | 31338.1 | 216.0652 | 4019.2185 | 0.40192185 | -1702.015 | -0.1702015
[15 empty] | 31340.7 | 216.0831 | 4019.9998 | 0.40199998 | -1702.755 | -0.1702755
[15 empty] | 31341.9 | 216.0914 | 4019.6194 | 0.40196194 | -1703.6442 | -0.17036442
[15 empty] | 31345.8 | 216.1183 | 4020.1558 | 0.40201558 | -1703.9674 | -0.17039674
[15 empty] | 31347.4 | 216.1293 | 4020.6165 | 0.40206165 | -1704.3157 | -0.17043157
[15 empty] | 31350.4 | 216.15 | 4022.0417 | 0.40220417 | -1705.3231 | -0.17053231
[15 empty] | 31351.5 | 216.1576 | 4022.0442 | 0.40220442 | -1705.6899 | -0.17056899
[15 empty] | 31353.1 | 216.1686 | 4022.4312 | 0.40224312 | -1706.2434 | -0.17062434
[15 empty] | 31355.5 | 216.1852 | 4023.0728 | 0.40230728 | -1706.8962 | -0.17068962
[15 empty] | 31357.3 | 216.1976 | 4024.3286 | 0.40243286 | -1707.2632 | -0.17072632
[15 empty] | 31359.1 | 216.21 | 4022.6375 | 0.40226375 | -1708.3391 | -0.17083391
[15 empty] | 31361.4 | 216.2259 | 4024.4939 | 0.40244939 | -1708.5317 | -0.17085317
[15 empty] | 31362.4 | 216.2328 | 4024.251 | 0.4024251 | -1709.1971 | -0.17091971
[15 empty] | 31364.6 | 216.2479 | 4024.6338 | 0.40246338 | -1710.1049 | -0.17101049
[15 empty] | 31365.9 | 216.2569 | 4026.0063 | 0.40260063 | -1710.4595 | -0.17104595
[15 empty] | 31368.9 | 216.2776 | 4026.5313 | 0.40265313 | -1711.2988 | -0.17112988
[15 empty] | 31371.3 | 216.2941 | 4026.428 | 0.4026428 | -1711.8958 | -0.17118958
[15 empty] | 31373.1 | 216.3065 | 4027.4683 | 0.40274683 | -1712.2191 | -0.17122191
[15 empty] | 31375.8 | 216.3252 | 4028.8088 | 0.40288088 | -1712.959 | -0.1712959
[15 empty] | 31377.7 | 216.3383 | 4028.0642 | 0.40280642 | -1714.041 | -0.1714041
[15 empty] | 31380 | 216.3541 | 4028.2244 | 0.40282244 | -1714.0472 | -0.17140472
[15 empty] | 31381.3 | 216.3631 | 4030.2207 | 0.40302207 | -1714.3706 | -0.17143706
[15 empty] | 31383.3 | 216.3769 | 4029.0676 | 0.40290676 | -1715.2039 | -0.17152039
[15 empty] | 31385.9 | 216.3948 | 4030.8208 | 0.40308208 | -1716.292 | -0.1716292
[15 empty] | 31388.8 | 216.4148 | 4031.0774 | 0.40310774 | -1716.6278 | -0.17166278
[15 empty] | 31391.5 | 216.4334 | 4032.6794 | 0.40326794 | -1716.9264 | -0.17169264
[15 empty] | 31394.3 | 216.4527 | 4032.0032 | 0.40320032 | -1717.542 | -0.1717542
[15 empty] | 31396 | 216.4644 | 4032.542 | 0.4032542 | -1718.6675 | -0.17186675
[15 empty] | 31397.5 | 216.4748 | 4033.1013 | 0.40331013 | -1718.8165 | -0.17188165
[15 empty] | 31399.9 | 216.4913 | 4033.4883 | 0.40334883 | -1719.7059 | -0.17197059
[15 empty] | 31401.3 | 216.501 | 4033.9814 | 0.40339814 | -1719.8676 | -0.17198676
[15 empty] | 31403.1 | 216.5134 | 4034.6846 | 0.40346846 | -1720.5328 | -0.17205328
[15 empty] | 31404.7 | 216.5244 | 4034.1094 | 0.40341094 | -1721.814 | -0.1721814
[15 empty] | 31406.6 | 216.5375 | 4035.0469 | 0.40350469 | -1721.9506 | -0.17219506
[15 empty] | 31409.9 | 216.5603 | 4036.2407 | 0.40362407 | -1722.3984 | -0.17223984
[15 empty] | 31412.1 | 216.5754 | 4036.0251 | 0.40360251 | -1723.4429 | -0.17234429
[15 empty] | 31414.2 | 216.5899 | 4037.5906 | 0.40375906 | -1723.5176 | -0.17235176
[15 empty] | 31417.9 | 216.6154 | 4037.6018 | 0.40376018 | -1724.5375 | -0.17245375
[15 empty] | 31419.9 | 216.6292 | 4037.728 | 0.4037728 | -1724.8358 | -0.17248358
[15 empty] | 31421.2 | 216.6382 | 4038.5918 | 0.40385918 | -1725.8184 | -0.17258184
[15 empty] | 31423.5 | 216.654 | 4038.5918 | 0.40385918 | -1726.8319 | -0.17268319
[15 empty] | 31425.3 | 216.6664 | 4038.8325 | 0.40388325 | -1727.1553 | -0.17271553
[15 empty] | 31427.3 | 216.6802 | 4039.8572 | 0.40398572 | -1727.547 | -0.1727547
[15 empty] | 31428.8 | 216.6906 | 4040.8057 | 0.40408057 | -1728.2683 | -0.17282683
[15 empty] | 31431.3 | 216.7078 | 4040.8149 | 0.40408149 | -1728.5356 | -0.17285356
[15 empty] | 31433.9 | 216.7257 | 4041.6418 | 0.40416418 | -1729.3005 | -0.17293005
[15 empty] | 31435.9 | 216.7395 | 4042.2036 | 0.40422036 | -1730.1525 | -0.17301525
[15 empty] | 31436.8 | 216.7457 | 4042.9575 | 0.40429575 | -1730.6064 | -0.17306064
[15 empty] | 31439.6 | 216.765 | 4043.4204 | 0.40434204 | -1731.1224 | -0.17311224
[15 empty] | 31441.1 | 216.7754 | 4044.6167 | 0.40446167 | -1731.9495 | -0.17319495
[15 empty] | 31444.2 | 216.7967 | 4043.6658 | 0.40436658 | -1732.4719 | -0.17324719
[15 empty] | 31446.1 | 216.8098 | 4044.896 | 0.4044896 | -1733.2428 | -0.17332428
[15 empty] | 31448.3 | 216.825 | 4044.9854 | 0.40449854 | -1733.7528 | -0.17337528
[15 empty] | 31449.5 | 216.8333 | 4045.4209 | 0.40454209 | -1734.5426 | -0.17345426
[15 empty] | 31452.7 | 216.8554 | 4046.1863 | 0.40461863 | -1734.9652 | -0.17349652
[15 empty] | 31455.4 | 216.874 | 4047.9441 | 0.40479441 | -1735.892 | -0.1735892
[15 empty] | 31457.4 | 216.8878 | 4047.1628 | 0.40471628 | -1736.2089 | -0.17362089
[15 empty] | 31459 | 216.8988 | 4047.8157 | 0.40478157 | -1737.0796 | -0.17370796
[15 empty] | 31461.4 | 216.9153 | 4048.5054 | 0.40485054 | -1737.6639 | -0.17376639
[15 empty] | 31463.3 | 216.9284 | 4048.3591 | 0.40483591 | -1738.4102 | -0.17384102
[15 empty] | 31464.2 | 216.9346 | 4049.3901 | 0.40493901 | -1738.2546 | -0.17382546
[15 empty] | 31465.7 | 216.945 | 4049.2458 | 0.40492458 | -1739.7036 | -0.17397036
[15 empty] | 31470 | 216.9746 | 4050.6091 | 0.40506091 | -1739.7595 | -0.17397595
[15 empty] | 31472.6 | 216.9926 | 4050.4238 | 0.40504238 | -1741.2893 | -0.17412893
[15 empty] | 31473.9 | 217.0015 | 4051.9912 | 0.40519912 | -1741.6001 | -0.17416001
[15 empty] | 31475.6 | 217.0132 | 4052.3623 | 0.40523623 | -1741.7866 | -0.17417866
[15 empty] | 31476.8 | 217.0215 | 4051.9521 | 0.40519521 | -1742.7382 | -0.17427382
[15 empty] | 31480 | 217.0436 | 4052.8755 | 0.40528755 | -1742.9619 | -0.17429619
[15 empty] | 31481.4 | 217.0532 | 4053.1689 | 0.40531689 | -1743.5153 | -0.17435153
[15 empty] | 31484.9 | 217.0774 | 4054.2302 | 0.40542302 | -1744.33 | -0.174433
[15 empty] | 31485 | 217.078 | 4054.8398 | 0.40548398 | -1745.3124 | -0.17453124
[15 empty] | 31486.8 | 217.0905 | 4055.5317 | 0.40555317 | -1745.9218 | -0.17459218
[15 empty] | 31488.1 | 217.0994 | 4055.9556 | 0.40559556 | -1746.5809 | -0.17465809
[15 empty] | 31489.5 | 217.1091 | 4055.7952 | 0.40557952 | -1747.0721 | -0.17470721
[15 empty] | 31491.1 | 217.1201 | 4056.3201 | 0.40563201 | -1747.3334 | -0.17473334
[15 empty] | 31492.8 | 217.1318 | 4056.1528 | 0.40561528 | -1748.0796 | -0.17480796
[15 empty] | 31494.9 | 217.1463 | 4057.4292 | 0.40574292 | -1748.5148 | -0.17485148
[15 empty] | 31496.4 | 217.1566 | 4058.0916 | 0.40580916 | -1749.634 | -0.1749634
[15 empty] | 31498.1 | 217.1684 | 4057.6035 | 0.40576035 | -1750.1998 | -0.17501998
[15 empty] | 31500.4 | 217.1842 | 4057.5139 | 0.40575139 | -1750.7346 | -0.17507346
[15 empty] | 31503.9 | 217.2084 | 4059.1914 | 0.40591914 | -1751.717 | -0.1751717
[15 empty] | 31504.5 | 217.2125 | 4058.5659 | 0.40585659 | -1751.9161 | -0.17519161
[15 empty] | 31507.6 | 217.2339 | 4059.9294 | 0.40599294 | -1752.4261 | -0.17524261
[15 empty] | 31509.2 | 217.2449 | 4060.7844 | 0.40607844 | -1753.4148 | -0.17534148
[15 empty] | 31512.7 | 217.269 | 4060.7358 | 0.40607358 | -1753.9247 | -0.17539247
[15 empty] | 31515.2 | 217.2863 | 4061.2747 | 0.40612747 | -1754.6644 | -0.17546644
[15 empty] | 31516.3 | 217.2938 | 4061.4238 | 0.40614238 | -1755.3423 | -0.17553423
[15 empty] | 31519.1 | 217.3132 | 4062.1316 | 0.40621316 | -1755.6285 | -0.17556285
[15 empty] | 31521.5 | 217.3297 | 4063.8987 | 0.40638987 | -1756.1818 | -0.17561818
[15 empty] | 31523.7 | 217.3449 | 4064.146 | 0.4064146 | -1757.1207 | -0.17571207
[15 empty] | 31525.5 | 217.3573 | 4064.4441 | 0.40644441 | -1757.5933 | -0.17575933
[15 empty] | 31527.4 | 217.3704 | 4064.3843 | 0.40643843 | -1758.8246 | -0.17588246
[15 empty] | 31530.4 | 217.3911 | 4065.427 | 0.4065427 | -1759.1479 | -0.17591479
[15 empty] | 31531.1 | 217.3959 | 4066.4263 | 0.40664263 | -1759.9375 | -0.17599375
[15 empty] | 31533.8 | 217.4145 | 4066.6162 | 0.40666162 | -1760.1055 | -0.17601055
[15 empty] | 31535.2 | 217.4242 | 4066.7424 | 0.40667424 | -1760.7771 | -0.17607771
[15 empty] | 31535.6 | 217.4269 | 4067.8586 | 0.40678586 | -1761.6476 | -0.17616476
[15 empty] | 31538.6 | 217.4476 | 4067.4209 | 0.40674209 | -1762.2694 | -0.17622694
[15 empty] | 31539.8 | 217.4559 | 4068.626 | 0.4068626 | -1762.9286 | -0.17629286
[15 empty] | 31542.7 | 217.4759 | 4068.3831 | 0.40683831 | -1763.8676 | -0.17638676
[15 empty] | 31544.6 | 217.489 | 4069.8154 | 0.40698154 | -1764.1908 | -0.17641908
[15 empty] | 31546.9 | 217.5048 | 4069.4856 | 0.40694856 | -1764.6758 | -0.17646758
[15 empty] | 31547.1 | 217.5062 | 4070.675 | 0.4070675 | -1765.5527 | -0.17655527
[15 empty] | 31549.3 | 217.5214 | 4070.5308 | 0.40705308 | -1766.0686 | -0.17660686
[15 empty] | 31550.5 | 217.5296 | 4071.3601 | 0.40713601 | -1766.9082 | -0.17669082
[15 empty] | 31552.4 | 217.5427 | 4072.1782 | 0.40721782 | -1767.2876 | -0.17672876
[15 empty] | 31555.1 | 217.5614 | 4072.5059 | 0.40725059 | -1767.984 | -0.1767984
[15 empty] | 31556.3 | 217.5696 | 4072.8291 | 0.40728291 | -1768.8235 | -0.17688235
[15 empty] | 31559.3 | 217.5903 | 4073.7227 | 0.40737227 | -1769.4888 | -0.17694888
[15 empty] | 31561.6 | 217.6062 | 4073.915 | 0.4073915 | -1769.6442 | -0.17696442
[15 empty] | 31562.8 | 217.6145 | 4074.1763 | 0.40741763 | -1771.1553 | -0.17711553
[15 empty] | 31564.5 | 217.6262 | 4075.7075 | 0.40757075 | -1771.2858 | -0.17712858
[15 empty] | 31565.8 | 217.6351 | 4075.6409 | 0.40756409 | -1771.9325 | -0.17719325
[15 empty] | 31568.2 | 217.6517 | 4075.5742 | 0.40755742 | -1772.6476 | -0.17726476
[15 empty] | 31569.5 | 217.6606 | 4076.0879 | 0.40760879 | -1773.0704 | -0.17730704
[15 empty] | 31572.2 | 217.6793 | 4076.5759 | 0.40765759 | -1773.7855 | -0.17737855
[15 empty] | 31574.1 | 217.6924 | 4078.093 | 0.4078093 | -1774.6685 | -0.17746685
[15 empty] | 31575.9 | 217.7048 | 4077.6323 | 0.40776323 | -1775.1411 | -0.17751411
[15 empty] | 31577.9 | 217.7186 | 4077.1738 | 0.40771738 | -1776.049 | -0.1776049
[15 empty] | 31579.5 | 217.7296 | 4077.9141 | 0.40779141 | -1776.6707 | -0.17766707
[15 empty] | 31581.9 | 217.7461 | 4079.2227 | 0.40792227 | -1777.2739 | -0.17772739
[15 empty] | 31583.3 | 217.7558 | 4080.6047 | 0.40806047 | -1777.9829 | -0.17779829
[15 empty] | 31585.2 | 217.7689 | 4080.4856 | 0.40804856 | -1778.729 | -0.1778729
[15 empty] | 31587.7 | 217.7861 | 4081.4961 | 0.40814961 | -1779.2015 | -0.17792015
[15 empty] | 31587.8 | 217.7868 | 4080.6113 | 0.40806113 | -1779.9167 | -0.17799167
[15 empty] | 31589 | 217.7951 | 4081.6978 | 0.40816978 | -1780.7251 | -0.17807251
[15 empty] | 31591.2 | 217.8103 | 4082.188 | 0.4082188 | -1781.0981 | -0.17810981
[15 empty] | 31592.8 | 217.8213 | 4082.4861 | 0.40824861 | -1781.7946 | -0.17817946
[15 empty] | 31594.8 | 217.8351 | 4083.3411 | 0.40833411 | -1782.3479 | -0.17823479
[15 empty] | 31597.2 | 217.8516 | 4084.175 | 0.4084175 | -1782.9512 | -0.17829512
[15 empty] | 31599.5 | 217.8675 | 4083.3499 | 0.40833499 | -1783.946 | -0.1783946
[15 empty] | 31603.1 | 217.8923 | 4084.5437 | 0.40845437 | -1784.5492 | -0.17845492
[15 empty] | 31604.3 | 217.9006 | 4085.7744 | 0.40857744 | -1785.2705 | -0.17852705
[15 empty] | 31606.6 | 217.9164 | 4085.573 | 0.4085573 | -1785.8551 | -0.17858551
[15 empty] | 31609 | 217.933 | 4086.7119 | 0.40867119 | -1786.483 | -0.1786483
[15 empty] | 31611.7 | 217.9516 | 4086.8447 | 0.40868447 | -1787.6396 | -0.17876396
[15 empty] | 31614.1 | 217.9681 | 4086.7048 | 0.40867048 | -1788.0502 | -0.17880502
[15 empty] | 31615.3 | 217.9764 | 4088.7791 | 0.40887791 | -1788.703 | -0.1788703
[15 empty] | 31617.1 | 217.9888 | 4088.2654 | 0.40882654 | -1789.5861 | -0.17895861
[15 empty] | 31619.4 | 218.0047 | 4088.907 | 0.4088907 | -1789.8596 | -0.17898596
[15 empty] | 31622 | 218.0226 | 4089.4504 | 0.40894504 | -1790.8793 | -0.17908793
[15 empty] | 31623.4 | 218.0323 | 4089.7988 | 0.40897988 | -1791.2339 | -0.17912339
[15 empty] | 31624.7 | 218.0412 | 4090.0303 | 0.40900303 | -1792.2722 | -0.17922722
[15 empty] | 31627.5 | 218.0605 | 4090.1423 | 0.40901423 | -1792.9191 | -0.17929191
[15 empty] | 31628.7 | 218.0688 | 4091.5813 | 0.40915813 | -1793.7648 | -0.17937648
[15 empty] | 31631.8 | 218.0902 | 4092.3147 | 0.40923147 | -1794.2061 | -0.17942061
[15 empty] | 31632.6 | 218.0957 | 4092.4229 | 0.40924229 | -1795.1016 | -0.17951016
[15 empty] | 31635.2 | 218.1136 | 4093.3848 | 0.40933848 | -1795.6985 | -0.17956985
[15 empty] | 31636.9 | 218.1253 | 4093.9441 | 0.40939441 | -1796.283 | -0.1796283
[15 empty] | 31639 | 218.1398 | 4093.7173 | 0.40937173 | -1796.9172 | -0.17969172
[15 empty] | 31641.7 | 218.1584 | 4094.8767 | 0.40948767 | -1797.9495 | -0.17979495
[15 empty] | 31641.8 | 218.1591 | 4095.1475 | 0.40951475 | -1798.8015 | -0.17988015
[15 empty] | 31642.3 | 218.1626 | 4095.8918 | 0.40958918 | -1798.9568 | -0.17989568
[15 empty] | 31645 | 218.1812 | 4096.2129 | 0.40962129 | -1799.6035 | -0.17996035
[15 empty] | 31645.9 | 218.1874 | 4096.4692 | 0.40964692 | -1800.6294 | -0.18006294
[15 empty] | 31647.5 | 218.1984 | 4097.3496 | 0.40973496 | -1801.413 | -0.1801413
[15 empty] | 31649.8 | 218.2143 | 4097.1709 | 0.40971709 | -1801.8296 | -0.18018296
[15 empty] | 31650.2 | 218.217 | 4098.0278 | 0.40980278 | -1802.296 | -0.1802296
[15 empty] | 31652.9 | 218.2357 | 4099.2104 | 0.40992104 | -1803.2784 | -0.18032784
[15 empty] | 31653.6 | 218.2405 | 4100.0996 | 0.41000996 | -1803.8879 | -0.18038879
[15 empty] | 31655.1 | 218.2508 | 4099.7603 | 0.40997603 | -1804.4352 | -0.18044352
[15 empty] | 31658.2 | 218.2722 | 4100.1641 | 0.41001641 | -1805.2185 | -0.18052185
[15 empty] | 31660.1 | 218.2853 | 4100.8169 | 0.41008169 | -1806.0706 | -0.18060706
[15 empty] | 31662.8 | 218.3039 | 4101.6211 | 0.41016211 | -1806.7856 | -0.18067856
[15 empty] | 31663.7 | 218.3101 | 4102.8682 | 0.41028682 | -1807.3141 | -0.18073141
[15 empty] | 31665 | 218.3191 | 4102.563 | 0.4102563 | -1808.0665 | -0.18080665
[15 empty] | 31667.1 | 218.3336 | 4102.8794 | 0.41028794 | -1808.5638 | -0.18085638
[15 empty] | 31668.6 | 218.3439 | 4103.3813 | 0.41033813 | -1809.5153 | -0.18095153
[15 empty] | 31668.9 | 218.346 | 4101.8735 | 0.41018735 | -1810.2118 | -0.18102118
[15 empty] | 31671.3 | 218.3625 | 4103.7412 | 0.41037412 | -1810.4729 | -0.18104729
[15 empty] | 31674.1 | 218.3818 | 4104.4512 | 0.41044512 | -1811.3311 | -0.18113311
[15 empty] | 31674.9 | 218.3873 | 4105.1206 | 0.41051206 | -1812.4316 | -0.18124316
[15 empty] | 31677.3 | 218.4039 | 4104.5479 | 0.41045479 | -1812.8608 | -0.18128608
[15 empty] | 31678.4 | 218.4115 | 4106.7983 | 0.41067983 | -1813.7872 | -0.18137872
[15 empty] | 31680.9 | 218.4287 | 4106.7612 | 0.41067612 | -1814.5023 | -0.18145023
[15 empty] | 31682.1 | 218.437 | 4106.832 | 0.4106832 | -1814.9812 | -0.18149812
[15 empty] | 31682.7 | 218.4411 | 4108.3789 | 0.41083789 | -1815.6404 | -0.18156404
[15 empty] | 31685 | 218.457 | 4108.7896 | 0.41087896 | -1816.5979 | -0.18165979
[15 empty] | 31686.5 | 218.4673 | 4109.0122 | 0.41090122 | -1817.0519 | -0.18170519
[15 empty] | 31689.1 | 218.4852 | 4108.8628 | 0.41088628 | -1817.8229 | -0.18178229
[15 empty] | 31691.3 | 218.5004 | 4109.5596 | 0.41095596 | -1818.2208 | -0.18182208
[15 empty] | 31691.7 | 218.5032 | 4110.6299 | 0.41106299 | -1819.2032 | -0.18192032
[15 empty] | 31694.5 | 218.5225 | 4110.4966 | 0.41104966 | -1819.7444 | -0.18197444
[15 empty] | 31696.3 | 218.5349 | 4111.4775 | 0.41114775 | -1820.8324 | -0.18208324
[15 empty] | 31697.6 | 218.5438 | 4112.3047 | 0.41123047 | -1821.2118 | -0.18212118
[15 empty] | 31698.7 | 218.5514 | 4112.3579 | 0.41123579 | -1822.0947 | -0.18220947
[15 empty] | 31700.6 | 218.5645 | 4112.7515 | 0.41127515 | -1822.8347 | -0.18228347
[15 empty] | 31701.8 | 218.5728 | 4112.3281 | 0.41123281 | -1823.8917 | -0.18238917
[15 empty] | 31705.1 | 218.5956 | 4113.666 | 0.4113666 | -1824.1157 | -0.18241157
[15 empty] | 31705.8 | 218.6004 | 4114.0762 | 0.41140762 | -1824.9178 | -0.18249178
[15 empty] | 31707.5 | 218.6121 | 4114.6924 | 0.41146924 | -1825.434 | -0.1825434
[15 empty] | 31708.6 | 218.6197 | 4114.9448 | 0.41149448 | -1826.3977 | -0.18263977
[15 empty] | 31710.6 | 218.6335 | 4115.5566 | 0.41155566 | -1826.6776 | -0.18266776
[15 empty] | 31712.9 | 218.6493 | 4116.9019 | 0.41169019 | -1827.4674 | -0.18274674
[15 empty] | 31713.3 | 218.6521 | 4116.084 | 0.4116084 | -1828.4498 | -0.18284498
[15 empty] | 31714.9 | 218.6631 | 4116.7212 | 0.41167212 | -1829.053 | -0.1829053
[15 empty] | 31716.4 | 218.6735 | 4118.501 | 0.4118501 | -1829.911 | -0.1829911
[15 empty] | 31717.6 | 218.6817 | 4117.7886 | 0.41177886 | -1830.6884 | -0.18306884
[15 empty] | 31719.2 | 218.6928 | 4117.6602 | 0.41176602 | -1831.5216 | -0.18315216
[15 empty] | 31721.4 | 218.7079 | 4118.6572 | 0.41186572 | -1831.8199 | -0.18318199
[15 empty] | 31722.4 | 218.7148 | 4119.3491 | 0.41193491 | -1832.647 | -0.1832647
[15 empty] | 31724.2 | 218.7272 | 4119.48 | 0.411948 | -1833.2192 | -0.18332192
[15 empty] | 31725.8 | 218.7383 | 4120.2197 | 0.41202197 | -1834.2266 | -0.18342266
[15 empty] | 31729 | 218.7603 | 4121.7783 | 0.41217783 | -1835.1779 | -0.18351779
[15 empty] | 31730.4 | 218.77 | 4121.4326 | 0.41214326 | -1835.6753 | -0.18356753
[15 empty] | 31732.1 | 218.7817 | 4122.4683 | 0.41224683 | -1836.6328 | -0.18366328
[15 empty] | 31734 | 218.7948 | 4123.5249 | 0.41235249 | -1836.9937 | -0.18369937
[15 empty] | 31735 | 218.8017 | 4123.5317 | 0.41235317 | -1837.7833 | -0.18377833
[15 empty] | 31737 | 218.8155 | 4123.623 | 0.4123623 | -1839.0021 | -0.18390021
[15 empty] | 31738.1 | 218.8231 | 4123.9487 | 0.41239487 | -1839.6115 | -0.18396115
[15 empty] | 31741.4 | 218.8458 | 4124.4092 | 0.41244092 | -1840.1338 | -0.18401338
[15 empty] | 31742.3 | 218.852 | 4126.0913 | 0.41260913 | -1840.7805 | -0.18407805
[15 empty] | 31744 | 218.8638 | 4125.2568 | 0.41252568 | -1841.5826 | -0.18415826
[15 empty] | 31744.8 | 218.8693 | 4126.2656 | 0.41262656 | -1842.2542 | -0.18422542
[15 empty] | 31745.8 | 218.8762 | 4125.6924 | 0.41256924 | -1842.478 | -0.1842478
[15 empty] | 31747 | 218.8844 | 4127.0972 | 0.41270972 | -1843.7217 | -0.18437217
[15 empty] | 31749.2 | 218.8996 | 4127.9429 | 0.41279429 | -1844.5114 | -0.18445114
[15 empty] | 31750.3 | 218.9072 | 4127.5742 | 0.41275742 | -1845.0709 | -0.18450709
[15 empty] | 31751.8 | 218.9175 | 4128.6167 | 0.41286167 | -1845.6866 | -0.18456866
[15 empty] | 31753.6 | 218.93 | 4129.0889 | 0.41290889 | -1846.6567 | -0.18466567
[15 empty] | 31754.1 | 218.9334 | 4129.0591 | 0.41290591 | -1847.4153 | -0.18474153
[15 empty] | 31756.4 | 218.9493 | 4130.897 | 0.4130897 | -1848.1243 | -0.18481243
[15 empty] | 31758.4 | 218.963 | 4129.7993 | 0.41297993 | -1848.7211 | -0.18487211
[15 empty] | 31766.1 | 219.0161 | 4132.2056 | 0.41322056 | -1849.6476 | -0.18496476
[15 empty] | 31777.8 | 219.0968 | 4133.8506 | 0.41338506 | -1850.4623 | -0.18504623
[15 empty] | 31788.1 | 219.1678 | 4134.1855 | 0.41341855 | -1852.4646 | -0.18524646
[15 empty] | 31796.9 | 219.2285 | 4135.5537 | 0.41355537 | -1853.2169 | -0.18532169
[15 empty] | 31804.1 | 219.2781 | 4137.1533 | 0.41371533 | -1854.3301 | -0.18543301
[15 empty] | 31810.8 | 219.3243 | 4138.1064 | 0.41381064 | -1855.3497 | -0.18553497
[15 empty] | 31816.4 | 219.3629 | 4139.2729 | 0.41392729 | -1856.2202 | -0.18562202
[15 empty] | 31820.9 | 219.394 | 4139.7861 | 0.41397861 | -1857.1716 | -0.18571716
[15 empty] | 31822.7 | 219.4064 | 4140.0542 | 0.41400542 | -1858.3219 | -0.18583219
[15 empty] | 31826.2 | 219.4305 | 4140.918 | 0.4140918 | -1859.1677 | -0.18591677
[15 empty] | 31827.9 | 219.4422 | 4141.4248 | 0.41414248 | -1859.3605 | -0.18593605
[15 empty] | 31830.8 | 219.4622 | 4141.3237 | 0.41413237 | -1860.6912 | -0.18606912
[15 empty] | 31833 | 219.4774 | 4142.3389 | 0.41423389 | -1861.6737 | -0.18616737
[15 empty] | 31836.1 | 219.4988 | 4143.3906 | 0.41433906 | -1862.3514 | -0.18623514
[15 empty] | 31837.5 | 219.5084 | 4144.1611 | 0.41441611 | -1863.3463 | -0.18633463
[15 empty] | 31838.8 | 219.5174 | 4144.7432 | 0.41447432 | -1864.1984 | -0.18641984
[15 empty] | 31839.4 | 219.5215 | 4144.6489 | 0.41446489 | -1864.8636 | -0.18648636
[15 empty] | 31840.8 | 219.5312 | 4145.9551 | 0.41459551 | -1865.4979 | -0.18654979
[15 empty] | 31841.6 | 219.5367 | 4145.5449 | 0.41455449 | -1866.4058 | -0.18664058
[15 empty] | 31842.2 | 219.5408 | 4147.4497 | 0.41474497 | -1867.5746 | -0.18675746
[15 empty] | 31843.2 | 219.5477 | 4147.0967 | 0.41470967 | -1868.6132 | -0.18686132
[15 empty] | 31845.8 | 219.5656 | 4147.8848 | 0.41478848 | -1868.8433 | -0.18688433
[15 empty] | 31846 | 219.567 | 4148.1714 | 0.41481714 | -1869.7822 | -0.18697822
[15 empty] | 31846.4 | 219.5698 | 4148.6821 | 0.41486821 | -1871.2745 | -0.18712745
[15 empty] | 31848.2 | 219.5822 | 4148.9756 | 0.41489756 | -1871.3927 | -0.18713927
[15 empty] | 31848.4 | 219.5836 | 4149.1455 | 0.41491455 | -1872.2384 | -0.18722384
[15 empty] | 31848.5 | 219.5843 | 4149.8076 | 0.41498076 | -1872.9722 | -0.18729722
[15 empty] | 31850.3 | 219.5967 | 4150.7725 | 0.41507725 | -1874.1786 | -0.18741786
[15 empty] | 31850.5 | 219.598 | 4151.5835 | 0.41515835 | -1874.8251 | -0.18748251
[15 empty] | 31851.4 | 219.6042 | 4151.8608 | 0.41518608 | -1875.4221 | -0.18754221
[15 empty] | 31851.3 | 219.6036 | 4153.0522 | 0.41530522 | -1876.0067 | -0.18760067
[15 empty] | 31851 | 219.6015 | 4153.2861 | 0.41532861 | -1877.0078 | -0.18770078
[15 empty] | 31851.2 | 219.6029 | 4153.041 | 0.4153041 | -1878.3074 | -0.18783074
[15 empty] | 31850.3 | 219.5967 | 4152.791 | 0.4152791 | -1878.5809 | -0.18785809
[15 empty] | 31850.7 | 219.5994 | 4153.5361 | 0.41535361 | -1879.3271 | -0.18793271
[15 empty] | 31850.6 | 219.5987 | 4152.5986 | 0.41525986 | -1880.2848 | -0.18802848
[15 empty] | 31850.8 | 219.6001 | 4155.0093 | 0.41550093 | -1880.9935 | -0.18809935
[15 empty] | 31851.2 | 219.6029 | 4155.2065 | 0.41552065 | -1881.6029 | -0.18816029
[15 empty] | 31850.5 | 219.598 | 4155.1719 | 0.41551719 | -1882.4114 | -0.18824114
[15 empty] | 31851.2 | 219.6029 | 4155.7109 | 0.41557109 | -1883.1326 | -0.18831326
[15 empty] | 31851.4 | 219.6042 | 4155.6074 | 0.41556074 | -1884.0966 | -0.18840966
[15 empty] | 31852.8 | 219.6139 | 4156.8086 | 0.41568086 | -1885.1287 | -0.18851287
[15 empty] | 31853.4 | 219.618 | 4156.6572 | 0.41566572 | -1886.2169 | -0.18862169
[15 empty] | 31854 | 219.6222 | 4157.4502 | 0.41574502 | -1886.7019 | -0.18867019
[15 empty] | 31855.2 | 219.6304 | 4157.2437 | 0.41572437 | -1887.3983 | -0.18873983
[15 empty] | 31857.9 | 219.6491 | 4159.2192 | 0.41592192 | -1888.0326 | -0.18880326
[15 empty] | 31859 | 219.6566 | 4158.1606 | 0.41581606 | -1889.1394 | -0.18891394
[15 empty] | 31859 | 219.6566 | 4159.8999 | 0.41598999 | -1889.9851 | -0.18899851
[15 empty] | 31860.2 | 219.6649 | 4158.9624 | 0.41589624 | -1890.4078 | -0.18904078
[15 empty] | 31862.7 | 219.6822 | 4161.2178 | 0.41612178 | -1891.5459 | -0.18915459
[15 empty] | 31861.3 | 219.6725 | 4161.4282 | 0.41614282 | -1892.0184 | -0.18920184
[15 empty] | 31862.2 | 219.6787 | 4161.3599 | 0.41613599 | -1893.3989 | -0.18933989
[15 empty] | 31863.5 | 219.6877 | 4162.2876 | 0.41622876 | -1894.0209 | -0.18940209
[15 empty] | 31863.1 | 219.6849 | 4162.0542 | 0.41620542 | -1894.6426 | -0.18946426
[15 empty] | 31864.8 | 219.6966 | 4163.6694 | 0.41636694 | -1895.3265 | -0.18953265
[15 empty] | 31865.2 | 219.6994 | 4163.9883 | 0.41639883 | -1896.1349 | -0.18961349
[15 empty] | 31866.8 | 219.7104 | 4164.1143 | 0.41641143 | -1897.2915 | -0.18972915
[15 empty] | 31867.3 | 219.7139 | 4163.8691 | 0.41638691 | -1897.7642 | -0.18977642
[15 empty] | 31868 | 219.7187 | 4165.0444 | 0.41650444 | -1898.1746 | -0.18981746
[15 empty] | 31868.9 | 219.7249 | 4165.2007 | 0.41652007 | -1899.4305 | -0.18994305
[15 empty] | 31869.2 | 219.727 | 4165.1206 | 0.41651206 | -1900.2638 | -0.19002638
[15 empty] | 31870 | 219.7325 | 4166.8823 | 0.41668823 | -1901.1096 | -0.19011096
[15 empty] | 31871.5 | 219.7428 | 4166.7104 | 0.41667104 | -1901.5137 | -0.19015137
[15 empty] | 31871.8 | 219.7449 | 4166.9238 | 0.41669238 | -1902.3033 | -0.19023033
[15 empty] | 31871.2 | 219.7408 | 4168.0693 | 0.41680693 | -1903.6216 | -0.19036216
[15 empty] | 31873 | 219.7532 | 4167.1689 | 0.41671689 | -1903.8081 | -0.19038081
[15 empty] | 31873.5 | 219.7566 | 4169.2705 | 0.41692705 | -1904.8405 | -0.19048405
[15 empty] | 31874.6 | 219.7642 | 4169.4312 | 0.41694312 | -1905.7047 | -0.19057047
[15 empty] | 31874.8 | 219.7656 | 4169.7583 | 0.41697583 | -1906.395 | -0.1906395
[15 empty] | 31875.9 | 219.7732 | 4170.8447 | 0.41708447 | -1907.34 | -0.190734
[15 empty] | 31875.8 | 219.7725 | 4170.1777 | 0.41701777 | -1908.0676 | -0.19080676
[15 empty] | 31876.5 | 219.7773 | 4169.8203 | 0.41698203 | -1909.1621 | -0.19091621
[15 empty] | 31877.4 | 219.7835 | 4171.2026 | 0.41712026 | -1909.697 | -0.1909697
[15 empty] | 31877.5 | 219.7842 | 4172.5591 | 0.41725591 | -1910.4803 | -0.19104803
[15 empty] | 31878.3 | 219.7897 | 4172.1304 | 0.41721304 | -1911.5562 | -0.19115562
[15 empty] | 31878.9 | 219.7938 | 4171.9268 | 0.41719268 | -1911.7924 | -0.19117924
[15 empty] | 31879.6 | 219.7987 | 4173.4365 | 0.41734365 | -1912.5261 | -0.19125261
[15 empty] | 31879.5 | 219.798 | 4172.7148 | 0.41727148 | -1913.6516 | -0.19136516
[15 empty] | 31879.2 | 219.7959 | 4174.2339 | 0.41742339 | -1914.3108 | -0.19143108
[15 empty] | 31880.9 | 219.8076 | 4174.5596 | 0.41745596 | -1915.2745 | -0.19152745
[15 empty] | 31881.4 | 219.8111 | 4174.1152 | 0.41741152 | -1915.8839 | -0.19158839
[15 empty] | 31881.5 | 219.8118 | 4174.6787 | 0.41746787 | -1916.8041 | -0.19168041
[15 empty] | 31882.4 | 219.818 | 4175.1602 | 0.41751602 | -1917.7184 | -0.19177184
[15 empty] | 31883.2 | 219.8235 | 4176.3242 | 0.41763242 | -1918.2034 | -0.19182034
[15 empty] | 31883.3 | 219.8242 | 4176.3901 | 0.41763901 | -1918.6884 | -0.19186884
[15 empty] | 31883.9 | 219.8283 | 4176.3379 | 0.41763379 | -1919.677 | -0.1919677
[15 empty] | 31883.9 | 219.8283 | 4177.1055 | 0.41771055 | -1920.5227 | -0.19205227
[15 empty] | 31884.8 | 219.8345 | 4177.793 | 0.4177793 | -1921.2255 | -0.19212255
[15 empty] | 31884.8 | 219.8345 | 4177.6074 | 0.41776074 | -1922.3634 | -0.19223634
[15 empty] | 31886.8 | 219.8483 | 4178.7646 | 0.41787646 | -1922.724 | -0.1922724
[15 empty] | 31887.2 | 219.8511 | 4178.7485 | 0.41787485 | -1923.5759 | -0.19235759
[15 empty] | 31887.9 | 219.8559 | 4178.8081 | 0.41788081 | -1924.3656 | -0.19243656
[15 empty] | 31888.8 | 219.8621 | 4180.1099 | 0.41801099 | -1925.0619 | -0.19250619
[15 empty] | 31890 | 219.8704 | 4179.9014 | 0.41799014 | -1926.0321 | -0.19260321
[15 empty] | 31890.4 | 219.8731 | 4180.5796 | 0.41805796 | -1927.0457 | -0.19270457
[15 empty] | 31891.7 | 219.8821 | 4182.1514 | 0.41821514 | -1927.3503 | -0.19273503
[15 empty] | 31892.9 | 219.8904 | 4182.0117 | 0.41820117 | -1928.1649 | -0.19281649
[15 empty] | 31893.4 | 219.8938 | 4182.7524 | 0.41827524 | -1929.2655 | -0.19292655
[15 empty] | 31895 | 219.9049 | 4182.9336 | 0.41829336 | -1929.962 | -0.1929962
[15 empty] | 31895 | 219.9049 | 4183.3618 | 0.41833618 | -1930.8574 | -0.19308574
[15 empty] | 31894.7 | 219.9028 | 4183.0269 | 0.41830269 | -1931.672 | -0.1931672
[15 empty] | 31896.8 | 219.9173 | 4184.4185 | 0.41844185 | -1932.2565 | -0.19322565
[15 empty] | 31897.9 | 219.9248 | 4184.9175 | 0.41849175 | -1932.5487 | -0.19325487
[15 empty] | 31897.8 | 219.9242 | 4185.0552 | 0.41850552 | -1934.01 | -0.193401
[15 empty] | 31897.8 | 219.9242 | 4186.6274 | 0.41866274 | -1934.5013 | -0.19345013
[15 empty] | 31899.7 | 219.9373 | 4186.7993 | 0.41867993 | -1935.1355 | -0.19351355
[15 empty] | 31899.6 | 219.9366 | 4187.1338 | 0.41871338 | -1936.3108 | -0.19363108
[15 empty] | 31899.9 | 219.9386 | 4186.9893 | 0.41869893 | -1937.2498 | -0.19372498
[15 empty] | 31901.2 | 219.9476 | 4186.8887 | 0.41868887 | -1937.9399 | -0.19379399
[15 empty] | 31900.8 | 219.9448 | 4187.8623 | 0.41878623 | -1938.5681 | -0.19385681
[15 empty] | 31901.1 | 219.9469 | 4187.2417 | 0.41872417 | -1939.426 | -0.1939426
[15 empty] | 31901.9 | 219.9524 | 4188.7881 | 0.41887881 | -1939.9484 | -0.19399484
[15 empty] | 31902.1 | 219.9538 | 4189.8125 | 0.41898125 | -1940.5764 | -0.19405764
[15 empty] | 31902.1 | 219.9538 | 4188.6509 | 0.41886509 | -1940.8873 | -0.19408873
[15 empty] | 31903.9 | 219.9662 | 4189.6338 | 0.41896338 | -1941.9382 | -0.19419382
[15 empty] | 31905.7 | 219.9786 | 4191.7793 | 0.41917793 | -1942.7902 | -0.19427902
[15 empty] | 31906.5 | 219.9841 | 4191.5566 | 0.41915566 | -1943.4865 | -0.19434865
[15 empty] | 31906.9 | 219.9869 | 4191.3525 | 0.41913525 | -1944.4752 | -0.19444752
[15 empty] | 31906.5 | 219.9841 | 4191.4033 | 0.41914033 | -1945.0908 | -0.19450908
[15 empty] | 31908.3 | 219.9966 | 4192.0513 | 0.41920513 | -1945.9863 | -0.19459863
[15 empty] | 31910.1 | 220.009 | 4192.4937 | 0.41924937 | -1947.0061 | -0.19470061
[15 empty] | 31910.8 | 220.0138 | 4193.3467 | 0.41933467 | -1947.572 | -0.1947572
[15 empty] | 31911.3 | 220.0172 | 4193.6211 | 0.41936211 | -1948.9647 | -0.19489647
[15 empty] | 31913.3 | 220.031 | 4193.77 | 0.419377 | -1949.5121 | -0.19495121
[15 empty] | 31913.4 | 220.0317 | 4194.7993 | 0.41947993 | -1950.1774 | -0.19501774
[15 empty] | 31915.6 | 220.0469 | 4196.6758 | 0.41966758 | -1951.1038 | -0.19511038
[15 empty] | 31916.4 | 220.0524 | 4196.1533 | 0.41961533 | -1951.906 | -0.1951906
[15 empty] | 31916.7 | 220.0545 | 4195.2207 | 0.41952207 | -1952.4595 | -0.19524595
[15 empty] | 31918.9 | 220.0696 | 4197.022 | 0.4197022 | -1953.0999 | -0.19530999
[15 empty] | 31920.1 | 220.0779 | 4197.228 | 0.4197228 | -1953.9146 | -0.19539146
[15 empty] | 31920.4 | 220.08 | 4198.3013 | 0.41983013 | -1954.5551 | -0.19545551
[15 empty] | 31921.8 | 220.0896 | 4198.2715 | 0.41982715 | -1955.755 | -0.1955755
[15 empty] | 31921.6 | 220.0883 | 4198.8784 | 0.41988784 | -1956.0785 | -0.19560785
[15 empty] | 31922.8 | 220.0965 | 4200.0928 | 0.42000928 | -1956.7935 | -0.19567935
[15 empty] | 31921.7 | 220.0889 | 4199.5776 | 0.41995776 | -1957.7511 | -0.19577511
[15 empty] | 31922.4 | 220.0938 | 4199.5132 | 0.41995132 | -1958.485 | -0.1958485
[15 empty] | 31923.7 | 220.1027 | 4201.3076 | 0.42013076 | -1959.3677 | -0.19593677
[15 empty] | 31924.3 | 220.1069 | 4200.7349 | 0.42007349 | -1959.9399 | -0.19599399
[15 empty] | 31925.5 | 220.1151 | 4202.3438 | 0.42023438 | -1960.8663 | -0.19608663
[15 empty] | 31924.9 | 220.111 | 4202.043 | 0.4202043 | -1961.6997 | -0.19616997
[15 empty] | 31926.9 | 220.1248 | 4201.9058 | 0.42019058 | -1962.1598 | -0.19621598
[15 empty] | 31927.1 | 220.1262 | 4203.6084 | 0.42036084 | -1962.9495 | -0.19629495
[15 empty] | 31927.7 | 220.1303 | 4204.0898 | 0.42040898 | -1963.9135 | -0.19639135
[15 empty] | 31929.2 | 220.1407 | 4203.6177 | 0.42036177 | -1964.4294 | -0.19644294
[15 empty] | 31928.9 | 220.1386 | 4204.4541 | 0.42044541 | -1965.0576 | -0.19650576
[15 empty] | 31930.6 | 220.1503 | 4205.0703 | 0.42050703 | -1966.015 | -0.1966015
[15 empty] | 31931.2 | 220.1544 | 4205.3315 | 0.42053315 | -1966.954 | -0.1966954
[15 empty] | 31933.8 | 220.1724 | 4206.5898 | 0.42065898 | -1967.3768 | -0.19673768
[15 empty] | 31934.1 | 220.1744 | 4206.019 | 0.4206019 | -1967.9987 | -0.19679987
[15 empty] | 31933.5 | 220.1703 | 4207.4146 | 0.42074146 | -1968.8818 | -0.19688818
[15 empty] | 31934.6 | 220.1779 | 4207.9878 | 0.42079878 | -1969.1493 | -0.19691493
[15 empty] | 31936.1 | 220.1882 | 4208.6499 | 0.42086499 | -1970.0692 | -0.19700692
[15 empty] | 31935.6 | 220.1848 | 4209.1333 | 0.42091333 | -1970.6912 | -0.19706912
[15 empty] | 31936.2 | 220.1889 | 4209.1035 | 0.42091035 | -1971.1079 | -0.19711079
[15 empty] | 31935.9 | 220.1868 | 4208.5151 | 0.42085151 | -1972.0715 | -0.19720715
[15 empty] | 31937.6 | 220.1986 | 4210.4355 | 0.42104355 | -1972.1215 | -0.19721215
[15 empty] | 31937.6 | 220.1986 | 4209.5093 | 0.42095093 | -1973.3214 | -0.19733214
[15 empty] | 31939 | 220.2082 | 4210.4717 | 0.42104717 | -1973.8379 | -0.19738379
[15 empty] | 31939.2 | 220.2096 | 4211.9229 | 0.42119229 | -1974.7704 | -0.19747704
[15 empty] | 31940.5 | 220.2186 | 4210.8818 | 0.42108818 | -1975.4979 | -0.19754979
[15 empty] | 31940.8 | 220.2206 | 4212.4751 | 0.42124751 | -1976.0511 | -0.19760511
[15 empty] | 31941.4 | 220.2248 | 4213.0796 | 0.42130796 | -1976.7976 | -0.19767976
[15 empty] | 31940.9 | 220.2213 | 4213.1621 | 0.42131621 | -1977.5313 | -0.19775313
[15 empty] | 31941.5 | 220.2255 | 4214.1177 | 0.42141177 | -1978.0784 | -0.19780784
[15 empty] | 31942.6 | 220.233 | 4214.6792 | 0.42146792 | -1978.7811 | -0.19787811
[15 empty] | 31943.9 | 220.242 | 4214.5713 | 0.42145713 | -1979.6393 | -0.19796393
[15 empty] | 31944.4 | 220.2454 | 4215.0898 | 0.42150898 | -1980.9449 | -0.19809449
[15 empty] | 31944.8 | 220.2482 | 4215.8594 | 0.42158594 | -1981.0444 | -0.19810444
[15 empty] | 31945.3 | 220.2517 | 4216.3638 | 0.42163638 | -1982.2633 | -0.19822633
[15 empty] | 31945.8 | 220.2551 | 4216.3755 | 0.42163755 | -1982.7732 | -0.19827732
[15 empty] | 31944.8 | 220.2482 | 4217.3354 | 0.42173354 | -1984.1288 | -0.19841288
[15 empty] | 31945.7 | 220.2544 | 4217.2275 | 0.42172275 | -1984.359 | -0.1984359
[15 empty] | 31947.2 | 220.2648 | 4218.0386 | 0.42180386 | -1985.0801 | -0.19850801
[15 empty] | 31946.9 | 220.2627 | 4218.7012 | 0.42187012 | -1986.1373 | -0.19861373
[15 empty] | 31946.7 | 220.2613 | 4219.1318 | 0.42191318 | -1986.6533 | -0.19866533
[15 empty] | 31946.8 | 220.262 | 4219.0356 | 0.42190356 | -1987.8845 | -0.19878845
[15 empty] | 31948.6 | 220.2744 | 4220.1841 | 0.42201841 | -1988.0028 | -0.19880028
[15 empty] | 31950.5 | 220.2875 | 4219.7529 | 0.42197529 | -1989.0098 | -0.19890098
[15 empty] | 31950.7 | 220.2889 | 4220.5684 | 0.42205684 | -1989.9926 | -0.19899926
[15 empty] | 31951.6 | 220.2951 | 4221.2378 | 0.42212378 | -1990.8134 | -0.19908134
[15 empty] | 31950.5 | 220.2875 | 4221.1143 | 0.42211143 | -1991.6403 | -0.19916403
[15 empty] | 31951.7 | 220.2958 | 4222.7437 | 0.42227437 | -1992.8901 | -0.19928901
[15 empty] | 31951.2 | 220.2923 | 4224.0249 | 0.42240249 | -1993.2758 | -0.19932758
[15 empty] | 31951.5 | 220.2944 | 4223.2617 | 0.42232617 | -1994.2021 | -0.19942021
[15 empty] | 31950.9 | 220.2903 | 4223.3579 | 0.42233579 | -1994.9979 | -0.19949979
[15 empty] | 31951 | 220.291 | 4224.5815 | 0.42245815 | -1995.8873 | -0.19958873
[15 empty] | 31951.1 | 220.2916 | 4224.6226 | 0.42246226 | -1996.8699 | -0.19968699
[15 empty] | 31951 | 220.291 | 4225.542 | 0.4225542 | -1997.9021 | -0.19979021
[15 empty] | 31951.4 | 220.2937 | 4226.605 | 0.4226605 | -1998.3435 | -0.19983435
[15 empty] | 31952.1 | 220.2985 | 4227.0654 | 0.42270654 | -1999.295 | -0.1999295
[15 empty] | 31951.1 | 220.2916 | 4226.7656 | 0.42267656 | -1999.9915 | -0.19999915
[15 empty] | 31951.4 | 220.2937 | 4227.7026 | 0.42277026 | -2000.7002 | -0.20007002
[15 empty] | 31951.5 | 220.2944 | 4227.6592 | 0.42276592 | -2001.9812 | -0.20019812
[15 empty] | 31952.6 | 220.302 | 4227.8447 | 0.42278447 | -2002.6155 | -0.20026155
[15 empty] | 31952.8 | 220.3034 | 4229.3271 | 0.42293271 | -2003.256 | -0.2003256
[15 empty] | 31952.8 | 220.3034 | 4229.3687 | 0.42293687 | -2004.2632 | -0.20042632
[15 empty] | 31953.8 | 220.3103 | 4228.8369 | 0.42288369 | -2005.14 | -0.200514
[15 empty] | 31954 | 220.3116 | 4230.5493 | 0.42305493 | -2005.9673 | -0.20059673
[15 empty] | 31955.5 | 220.322 | 4231.1816 | 0.42311816 | -2006.85 | -0.200685
[15 empty] | 31955.1 | 220.3192 | 4232.0132 | 0.42320132 | -2008.162 | -0.2008162
[15 empty] | 31954.6 | 220.3158 | 4232.2993 | 0.42322993 | -2008.6907 | -0.20086907
[15 empty] | 31953.6 | 220.3089 | 4231.9238 | 0.42319238 | -2009.8286 | -0.20098286
[15 empty] | 31954.7 | 220.3165 | 4234.1191 | 0.42341191 | -2010.2949 | -0.20102949
[15 empty] | 31955 | 220.3185 | 4233.3193 | 0.42333193 | -2010.985 | -0.2010985
[15 empty] | 31956.1 | 220.3261 | 4233.7021 | 0.42337021 | -2012.6891 | -0.20126891
[15 empty] | 31956.3 | 220.3275 | 4233.7437 | 0.42337437 | -2013.6279 | -0.20136279
[15 empty] | 31956.6 | 220.3296 | 4234.729 | 0.4234729 | -2014.4799 | -0.20144799
[15 empty] | 31956.1 | 220.3261 | 4235.6821 | 0.42356821 | -2014.9338 | -0.20149338
[15 empty] | 31956.1 | 220.3261 | 4235.9458 | 0.42359458 | -2015.7855 | -0.20157855
[15 empty] | 31956.9 | 220.3316 | 4237.5752 | 0.42375752 | -2017.135 | -0.2017135
[15 empty] | 31955.7 | 220.3234 | 4236.7222 | 0.42367222 | -2017.9061 | -0.20179061
[15 empty] | 31955.4 | 220.3213 | 4237.1924 | 0.42371924 | -2018.7144 | -0.20187144
[15 empty] | 31955.3 | 220.3206 | 4238.0581 | 0.42380581 | -2020.0513 | -0.20200513
[15 empty] | 31955.2 | 220.3199 | 4238.2622 | 0.42382622 | -2020.953 | -0.2020953
[15 empty] | 31954.3 | 220.3137 | 4239.8735 | 0.42398735 | -2021.9353 | -0.20219353
[15 empty] | 31955.2 | 220.3199 | 4240.3389 | 0.42403389 | -2022.5509 | -0.20225509
[15 empty] | 31954.7 | 220.3165 | 4239.5391 | 0.42395391 | -2023.5958 | -0.20235958
[15 empty] | 31955 | 220.3185 | 4240.7788 | 0.42407788 | -2024.4415 | -0.20244415
[15 empty] | 31954.6 | 220.3158 | 4240.4761 | 0.42404761 | -2025.691 | -0.2025691
[15 empty] | 31954.5 | 220.3151 | 4242.1353 | 0.42421353 | -2026.5247 | -0.20265247
[15 empty] | 31954.6 | 220.3158 | 4242.0757 | 0.42420757 | -2027.5319 | -0.20275319
[15 empty] | 31954.2 | 220.313 | 4243.2217 | 0.42432217 | -2028.2343 | -0.20282343
[15 empty] | 31954.9 | 220.3178 | 4243.3477 | 0.42433477 | -2029.1423 | -0.20291423
[15 empty] | 31954.7 | 220.3165 | 4244.8672 | 0.42448672 | -2030.361 | -0.2030361
[15 empty] | 31954.9 | 220.3178 | 4244.0327 | 0.42440327 | -2031.5426 | -0.20315426
[15 empty] | 31952.6 | 220.302 | 4244.9224 | 0.42449224 | -2032.2141 | -0.20322141
[15 empty] | 31952.8 | 220.3034 | 4245.9419 | 0.42459419 | -2033.0411 | -0.20330411
[15 empty] | 31951.8 | 220.2965 | 4246.2583 | 0.42462583 | -2034.2726 | -0.20342726
[15 empty] | 31951.5 | 220.2944 | 4246.9204 | 0.42469204 | -2035.1243 | -0.20351243
[15 empty] | 31950.5 | 220.2875 | 4247.0215 | 0.42470215 | -2035.8705 | -0.20358705
[15 empty] | 31948.9 | 220.2765 | 4247.248 | 0.4247248 | -2037.5431 | -0.20375431
[15 empty] | 31949.4 | 220.2799 | 4247.8691 | 0.42478691 | -2038.3265 | -0.20383265
[15 empty] | 31949 | 220.2772 | 4248.5522 | 0.42485522 | -2039.2158 | -0.20392158
[15 empty] | 31948.1 | 220.271 | 4248.2471 | 0.42482471 | -2040.366 | -0.2040366
[15 empty] | 31947.9 | 220.2696 | 4249.2188 | 0.42492188 | -2041.2118 | -0.20412118
[15 empty] | 31947 | 220.2634 | 4248.9922 | 0.42489922 | -2041.9955 | -0.20419955
[15 empty] | 31946.4 | 220.2592 | 4250.2339 | 0.42502339 | -2042.9031 | -0.20429031
[15 empty] | 31945.6 | 220.2537 | 4251.4692 | 0.42514692 | -2044.3334 | -0.20443334
[15 empty] | 31944.6 | 220.2468 | 4252.3125 | 0.42523125 | -2045.3285 | -0.20453285
[15 empty] | 31943 | 220.2358 | 4251.5474 | 0.42515474 | -2046.3108 | -0.20463108
[15 empty] | 31941.4 | 220.2248 | 4253.0142 | 0.42530142 | -2047.0573 | -0.20470573
[15 empty] | 31941.6 | 220.2261 | 4252.6338 | 0.42526338 | -2048.6924 | -0.20486924
[15 empty] | 31939.8 | 220.2137 | 4254.4185 | 0.42544185 | -2049.5317 | -0.20495317
[15 empty] | 31938.3 | 220.2034 | 4253.8228 | 0.42538228 | -2051.1299 | -0.20511299
[15 empty] | 31937.6 | 220.1986 | 4254.4253 | 0.42544253 | -2052.1438 | -0.20521438
[15 empty] | 31937.7 | 220.1993 | 4254.7534 | 0.42547534 | -2052.6782 | -0.20526782
[15 empty] | 31937 | 220.1944 | 4256.3828 | 0.42563828 | -2053.7852 | -0.20537852
[15 empty] | 31933.6 | 220.171 | 4256.9624 | 0.42569624 | -2054.9292 | -0.20549292
[15 empty] | 31932.4 | 220.1627 | 4256.811 | 0.4256811 | -2056.4092 | -0.20564092
[15 empty] | 31931 | 220.1531 | 4257.9453 | 0.42579453 | -2057.1741 | -0.20571741
[15 empty] | 31928.6 | 220.1365 | 4258.7017 | 0.42587017 | -2058.1689 | -0.20581689
[15 empty] | 31926.8 | 220.1241 | 4258.6445 | 0.42586445 | -2059.4871 | -0.20594871
[15 empty] | 31923.9 | 220.1041 | 4260.189 | 0.4260189 | -2060.9983 | -0.20609983
[15 empty] | 31922.6 | 220.0951 | 4259.2451 | 0.42592451 | -2062.136 | -0.2062136
[15 empty] | 31920.4 | 220.08 | 4260.4775 | 0.42604775 | -2063.355 | -0.2063355
[15 empty] | 31918.4 | 220.0662 | 4260.606 | 0.4260606 | -2064.5237 | -0.20645237
[15 empty] | 31914.9 | 220.0421 | 4261.7773 | 0.42617773 | -2065.8296 | -0.20658296
[15 empty] | 31912.9 | 220.0283 | 4261.5435 | 0.42615435 | -2066.8433 | -0.20668433
[15 empty] | 31910.5 | 220.0117 | 4261.6533 | 0.42616533 | -2068.1055 | -0.20681055
[15 empty] | 31908.5 | 219.9979 | 4263.2915 | 0.42632915 | -2069.5854 | -0.20695854
[15 empty] | 31904.1 | 219.9676 | 4262.877 | 0.4262877 | -2070.8352 | -0.20708352
[15 empty] | 31901.3 | 219.9483 | 4264.2017 | 0.42642017 | -2072.2529 | -0.20722529
[15 empty] | 31899 | 219.9324 | 4264.9648 | 0.42649648 | -2073.3477 | -0.20733477
[15 empty] | 31896.2 | 219.9131 | 4266.5161 | 0.42665161 | -2074.3921 | -0.20743921
[15 empty] | 31892.3 | 219.8862 | 4266.7681 | 0.42667681 | -2075.8911 | -0.20758911
[15 empty] | 31889.2 | 219.8649 | 4266.7866 | 0.42667866 | -2077.4451 | -0.20774451
[15 empty] | 31885.8 | 219.8414 | 4267.7261 | 0.42677261 | -2079.0432 | -0.20790432
[15 empty] | 31881.1 | 219.809 | 4267.9326 | 0.42679326 | -2080.1316 | -0.20801316
[15 empty] | 31876.9 | 219.7801 | 4267.5063 | 0.42675063 | -2081.717 | -0.2081717
[15 empty] | 31873.1 | 219.7539 | 4269.0874 | 0.42690874 | -2082.9795 | -0.20829795
[15 empty] | 31869.3 | 219.7277 | 4269.4331 | 0.42694331 | -2084.509 | -0.2084509
[15 empty] | 31865.2 | 219.6994 | 4269.8394 | 0.42698394 | -2085.6719 | -0.20856719
[15 empty] | 31861.7 | 219.6753 | 4270.3916 | 0.42703916 | -2087.0215 | -0.20870215
[15 empty] | 31857.8 | 219.6484 | 4271.4639 | 0.42714639 | -2088.1282 | -0.20881282
[15 empty] | 31852.6 | 219.6125 | 4272.0596 | 0.42720596 | -2089.8567 | -0.20898567
[15 empty] | 31848.1 | 219.5815 | 4272.6626 | 0.42726626 | -2091.3804 | -0.20913804
[15 empty] | 31843.2 | 219.5477 | 4273.0996 | 0.42730996 | -2092.8169 | -0.20928169
[15 empty] | 31839.1 | 219.5194 | 4274.5391 | 0.42745391 | -2094.4021 | -0.20944021
[15 empty] | 31834.7 | 219.4891 | 4273.71 | 0.427371 | -2096.0813 | -0.20960813
[15 empty] | 31829.7 | 219.4546 | 4274.7227 | 0.42747227 | -2097.1631 | -0.20971631
[15 empty] | 31825.5 | 219.4257 | 4275.5361 | 0.42755361 | -2099.1592 | -0.20991592
[15 empty] | 31819.7 | 219.3857 | 4276.4067 | 0.42764067 | -2100.6331 | -0.21006331
[15 empty] | 31814.8 | 219.3519 | 4276.251 | 0.4276251 | -2102.0383 | -0.21020383
[15 empty] | 31809.5 | 219.3154 | 4277.3809 | 0.42773809 | -2103.0518 | -0.21030518
[15 empty] | 31802.6 | 219.2678 | 4277.8394 | 0.42778394 | -2104.6812 | -0.21046812
[15 empty] | 31797.1 | 219.2299 | 4279.3242 | 0.42793242 | -2106.1736 | -0.21061736
[15 empty] | 31792.2 | 219.1961 | 4279.6519 | 0.42796519 | -2107.3298 | -0.21073298
[15 empty] | 31785.7 | 219.1513 | 4280.7197 | 0.42807197 | -2108.9717 | -0.21089717
[15 empty] | 31780.7 | 219.1168 | 4280.2979 | 0.42802979 | -2110.551 | -0.2110551
[15 empty] | 31774.6 | 219.0747 | 4280.9897 | 0.42809897 | -2112.2112 | -0.21122112
[15 empty] | 31769.5 | 219.0396 | 4281.6938 | 0.42816938 | -2113.7908 | -0.21137908
[15 empty] | 31763.2 | 218.9961 | 4282.5166 | 0.42825166 | -2114.7544 | -0.21147544
[15 empty] | 31756.2 | 218.9479 | 4283.0596 | 0.42830596 | -2116.0977 | -0.21160977
[15 empty] | 31750.6 | 218.9093 | 4282.9063 | 0.42829063 | -2117.3662 | -0.21173662
[15 empty] | 31743.1 | 218.8576 | 4283.8892 | 0.42838892 | -2119.6794 | -0.21196794
[15 empty] | 31737 | 218.8155 | 4284.3315 | 0.42843315 | -2121.0911 | -0.21210911
[15 empty] | 31730.5 | 218.7707 | 4284.3818 | 0.42843818 | -2122.2537 | -0.21222537
[15 empty] | 31723.3 | 218.721 | 4285.8599 | 0.42858599 | -2123.8083 | -0.21238083
[15 empty] | 31717 | 218.6776 | 4286.0981 | 0.42860981 | -2125.3877 | -0.21253877
[15 empty] | 31709.5 | 218.6259 | 4287.4067 | 0.42874067 | -2127.2905 | -0.21272905
[15 empty] | 31703.1 | 218.5818 | 4286.9277 | 0.42869277 | -2128.7642 | -0.21287642
[15 empty] | 31697 | 218.5397 | 4288.564 | 0.4288564 | -2130.3499 | -0.21303499
[15 empty] | 31690 | 218.4915 | 4288.4102 | 0.42884102 | -2132.0352 | -0.21320352
[15 empty] | 31683.2 | 218.4446 | 4289.8999 | 0.42898999 | -2133.6765 | -0.21336765
[15 empty] | 31675.7 | 218.3929 | 4290.0215 | 0.42900215 | -2135.3928 | -0.21353928
[15 empty] | 31666.8 | 218.3315 | 4290.3306 | 0.42903306 | -2136.8604 | -0.21368604
[15 empty] | 31658.3 | 218.2729 | 4292.2534 | 0.42922534 | -2138.5891 | -0.21385891
[15 empty] | 31649 | 218.2088 | 4292.7256 | 0.42927256 | -2139.8945 | -0.21398945
[15 empty] | 31638.9 | 218.1391 | 4293.2251 | 0.42932251 | -2141.9529 | -0.21419529
[15 empty] | 31627.9 | 218.0633 | 4294.2749 | 0.42942749 | -2143.4888 | -0.21434888
[15 empty] | 31617.2 | 217.9895 | 4294.7881 | 0.42947881 | -2145.373 | -0.2145373
[15 empty] | 31607.4 | 217.922 | 4294.1099 | 0.42941099 | -2147.5618 | -0.21475618
[15 empty] | 31596.2 | 217.8447 | 4295.7158 | 0.42957158 | -2148.9543 | -0.21489543
[15 empty] | 31585.4 | 217.7703 | 4296.7817 | 0.42967817 | -2151.0999 | -0.21510999
[15 empty] | 31575.5 | 217.702 | 4296.5869 | 0.42965869 | -2153.0898 | -0.21530898
[15 empty] | 31564.5 | 217.6262 | 4297.7031 | 0.42977031 | -2154.8621 | -0.21548621
[15 empty] | 31553.7 | 217.5517 | 4298.812 | 0.4298812 | -2156.9326 | -0.21569326
[15 empty] | 31542.9 | 217.4772 | 4299.1631 | 0.42991631 | -2159.1462 | -0.21591462
[15 empty] | 31530.9 | 217.3945 | 4300.1665 | 0.43001665 | -2160.8501 | -0.21608501
[15 empty] | 31519.6 | 217.3166 | 4301.2002 | 0.43012002 | -2162.7405 | -0.21627405
[15 empty] | 31507.4 | 217.2325 | 4302.2632 | 0.43022632 | -2164.8669 | -0.21648669
[15 empty] | 31494.6 | 217.1442 | 4302.3228 | 0.43023228 | -2167.093 | -0.2167093
[15 empty] | 31482.2 | 217.0587 | 4302.9307 | 0.43029307 | -2169.3752 | -0.21693752
[15 empty] | 31467.3 | 216.956 | 4303.1802 | 0.43031802 | -2171.8254 | -0.21718254
[15 empty] | 31449.4 | 216.8326 | 4304.7637 | 0.43047637 | -2173.4543 | -0.21734543
[15 empty] | 31431.5 | 216.7092 | 4304.4634 | 0.43044634 | -2175.9229 | -0.21759229
[15 empty] | 31412.2 | 216.5761 | 4305.4717 | 0.43054717 | -2178.4602 | -0.21784602
[15 empty] | 31390.3 | 216.4251 | 4306.8647 | 0.43068647 | -2180.9226 | -0.21809226
[15 empty] | 31343.7 | 216.1038 | 4306.2417 | 0.43062417 | -2182.5269 | -0.21825269
[15 empty] | 31284.6 | 215.6964 | 4303.1685 | 0.43031685 | -2183.7271 | -0.21837271
[15 empty] | 31230.5 | 215.3234 | 4299.708 | 0.4299708 | -2184.4233 | -0.21844233
[15 empty] | 31180 | 214.9752 | 4298.5625 | 0.42985625 | -2185.126 | -0.2185126
[15 empty] | 31133.9 | 214.6573 | 4297.2905 | 0.42972905 | -2186.4507 | -0.21864507
[15 empty] | 31092.7 | 214.3733 | 4296.8438 | 0.42968438 | -2188.6768 | -0.21886768
[15 empty] | 31055.6 | 214.1175 | 4295.7803 | 0.42957803 | -2190.5854 | -0.21905854
[15 empty] | 31022.4 | 213.8886 | 4296.8003 | 0.42968003 | -2192.7434 | -0.21927434
[15 empty] | 30991.4 | 213.6748 | 4296.5757 | 0.42965757 | -2195.3486 | -0.21953486
[15 empty] | 30960.1 | 213.459 | 4296.5732 | 0.42965732 | -2197.5999 | -0.21975999
[15 empty] | 30933.3 | 213.2743 | 4298.2163 | 0.42982163 | -2199.7075 | -0.21997075
[15 empty] | 30905.2 | 213.0805 | 4298.125 | 0.4298125 | -2202.7361 | -0.22027361
[15 empty] | 30879.3 | 212.902 | 4298.0859 | 0.42980859 | -2205.9075 | -0.22059075
[15 empty] | 30854.4 | 212.7303 | 4299.958 | 0.4299958 | -2208.3635 | -0.22083635
[15 empty] | 30828.9 | 212.5545 | 4299.3623 | 0.42993623 | -2211.5845 | -0.22115845
[15 empty] | 30804.8 | 212.3883 | 4300.1323 | 0.43001323 | -2214.6748 | -0.22146748
[15 empty] | 30778.5 | 212.207 | 4301.9473 | 0.43019473 | -2217.7219 | -0.22177219
[15 empty] | 30753.1 | 212.0319 | 4303.0791 | 0.43030791 | -2220.8186 | -0.22208186
[15 empty] | 30727.6 | 211.856 | 4303.3086 | 0.43033086 | -2224.4065 | -0.22244065
[15 empty] | 30701.5 | 211.6761 | 4305.7651 | 0.43057651 | -2227.8452 | -0.22278452
[15 empty] | 30675.5 | 211.4968 | 4306.3267 | 0.43063267 | -2231.3271 | -0.22313271
[15 empty] | 30650.1 | 211.3217 | 4307.1904 | 0.43071904 | -2234.6853 | -0.22346853
[15 empty] | 30624.8 | 211.1473 | 4308.5425 | 0.43085425 | -2238.2979 | -0.22382979
[15 empty] | 30599.6 | 210.9735 | 4309.7871 | 0.43097871 | -2241.6807 | -0.22416807
[15 empty] | 30574.2 | 210.7984 | 4309.6152 | 0.43096152 | -2244.9761 | -0.22449761
[15 empty] | 30548.2 | 210.6191 | 4311.7051 | 0.43117051 | -2249.2793 | -0.22492793
[15 empty] | 30519.3 | 210.4199 | 4313.3872 | 0.43133872 | -2252.7739 | -0.22527739
[15 empty] | 30491.4 | 210.2275 | 4313.6987 | 0.43136987 | -2256.3491 | -0.22563491
[15 empty] | 30461.3 | 210.02 | 4314.5142 | 0.43145142 | -2260.0928 | -0.22600928
[15 empty] | 30430.2 | 209.8056 | 4316.3843 | 0.43163843 | -2264.377 | -0.2264377
[15 empty] | 30397.5 | 209.5801 | 4318.0483 | 0.43180483 | -2268.0957 | -0.22680957
[15 empty] | 30358.5 | 209.3112 | 4320.6699 | 0.43206699 | -2272.5229 | -0.22725229
[15 empty] | 30319.1 | 209.0396 | 4321.6118 | 0.43216118 | -2276.5896 | -0.22765896
[15 empty] | 30273.8 | 208.7272 | 4323.4087 | 0.43234087 | -2281.1912 | -0.22811912
[15 empty] | 30217.3 | 208.3377 | 4324.123 | 0.4324123 | -2286.0474 | -0.22860474
[15 empty] | 30084.4 | 207.4214 | 4319.0176 | 0.43190176 | -2287.2415 | -0.22872415
[15 empty] | 29971.6 | 206.6437 | 4314.0928 | 0.43140928 | -2288.1677 | -0.22881677
[15 empty] | 29897.3 | 206.1314 | 4310.2178 | 0.43102178 | -2290.1826 | -0.22901826
[15 empty] | 29860.6 | 205.8784 | 4311.2969 | 0.43112969 | -2293.3477 | -0.22933477
[15 empty] | 29828.7 | 205.6584 | 4311.4185 | 0.43114185 | -2296.4753 | -0.22964753
[15 empty] | 29799.3 | 205.4557 | 4311.6636 | 0.43116636 | -2299.7339 | -0.22997339
[15 empty] | 29769.8 | 205.2523 | 4312.7661 | 0.43127661 | -2302.675 | -0.2302675
[15 empty] | 29741.6 | 205.0579 | 4313 | 0.4313 | -2306.1072 | -0.23061072
[15 empty] | 29715.1 | 204.8752 | 4314.228 | 0.4314228 | -2309.4468 | -0.23094468
[15 empty] | 29688.7 | 204.6932 | 4315.2964 | 0.43152964 | -2312.394 | -0.2312394
[15 empty] | 29661 | 204.5022 | 4314.5996 | 0.43145996 | -2315.7019 | -0.23157019
[15 empty] | 29635.4 | 204.3257 | 4316.5518 | 0.43165518 | -2318.1709 | -0.23181709
[15 empty] | 29611.9 | 204.1637 | 4317.1616 | 0.43171616 | -2320.9377 | -0.23209377
[15 empty] | 29586.9 | 203.9913 | 4317.8027 | 0.43178027 | -2323.7671 | -0.23237671
[15 empty] | 29563.3 | 203.8286 | 4317.9131 | 0.43179131 | -2327.0876 | -0.23270876
[15 empty] | 29543.3 | 203.6907 | 4319.0679 | 0.43190679 | -2329.4941 | -0.23294941
[15 empty] | 29524.9 | 203.5638 | 4318.9282 | 0.43189282 | -2331.7947 | -0.23317947
[15 empty] | 29503.9 | 203.4191 | 4319.8682 | 0.43198682 | -2334.562 | -0.2334562
[15 empty] | 29485.5 | 203.2922 | 4320.856 | 0.4320856 | -2337.1736 | -0.23371736
[15 empty] | 29466.8 | 203.1633 | 4320.856 | 0.4320856 | -2339.2258 | -0.23392258
[15 empty] | 29449.2 | 203.0419 | 4321.4468 | 0.43214468 | -2342.2227 | -0.23422227
[15 empty] | 29432.3 | 202.9254 | 4323.2549 | 0.43232549 | -2344.1875 | -0.23441875
[15 empty] | 29415.1 | 202.8068 | 4323.5688 | 0.43235688 | -2346.8118 | -0.23468118
[15 empty] | 29398.7 | 202.6937 | 4324.0249 | 0.43240249 | -2349.6411 | -0.23496411
[15 empty] | 29383.4 | 202.5883 | 4324.6802 | 0.43246802 | -2352.1472 | -0.23521472
[15 empty] | 29368.2 | 202.4835 | 4325.1797 | 0.43251797 | -2354.1926 | -0.23541926
[15 empty] | 29354.3 | 202.3876 | 4324.4536 | 0.43244536 | -2356.6924 | -0.23566924
[15 empty] | 29340 | 202.289 | 4326.1265 | 0.43261265 | -2359.3601 | -0.23593601
[15 empty] | 29325.9 | 202.1918 | 4326.3809 | 0.43263809 | -2361.3062 | -0.23613062
[15 empty] | 29313 | 202.1029 | 4326.9834 | 0.43269834 | -2363.8184 | -0.23638184
[15 empty] | 29300.3 | 202.0153 | 4328.2368 | 0.43282368 | -2365.9016 | -0.23659016
[15 empty] | 29287.7 | 201.9284 | 4328.292 | 0.4328292 | -2368.4202 | -0.23684202
[15 empty] | 29274.9 | 201.8402 | 4328.6011 | 0.43286011 | -2370.2915 | -0.23702915
[15 empty] | 29261.6 | 201.7485 | 4330.5879 | 0.43305879 | -2372.2192 | -0.23722192
[15 empty] | 29251.3 | 201.6775 | 4330.877 | 0.4330877 | -2373.8799 | -0.23738799
[15 empty] | 29238.1 | 201.5865 | 4331.1519 | 0.43311519 | -2376.8455 | -0.23768455
[15 empty] | 29226 | 201.503 | 4332.6367 | 0.43326367 | -2379.4138 | -0.23794138
[15 empty] | 29212.2 | 201.4079 | 4332.0322 | 0.43320322 | -2381.6086 | -0.23816086
[15 empty] | 29199.8 | 201.3224 | 4333.2764 | 0.43332764 | -2383.9158 | -0.23839158
[15 empty] | 29187.9 | 201.2403 | 4333.542 | 0.4333542 | -2386.3845 | -0.23863845
[15 empty] | 29176.7 | 201.1631 | 4334.2319 | 0.43342319 | -2388.3992 | -0.23883992
[15 empty] | 29165.5 | 201.0859 | 4335.0063 | 0.43350063 | -2390.6938 | -0.23906938
[15 empty] | 29153.7 | 201.0046 | 4335.0479 | 0.43350479 | -2392.7271 | -0.23927271
[15 empty] | 29143.2 | 200.9322 | 4336.6519 | 0.43366519 | -2394.356 | -0.2394356
[15 empty] | 29133.4 | 200.8646 | 4336.0791 | 0.43360791 | -2396.6941 | -0.23966941
[15 empty] | 29122.1 | 200.7867 | 4338.0845 | 0.43380845 | -2398.8582 | -0.23988582
[15 empty] | 29112.2 | 200.7184 | 4337.8159 | 0.43378159 | -2400.6926 | -0.24006926
[15 empty] | 29103.4 | 200.6577 | 4337.6851 | 0.43376851 | -2402.9807 | -0.24029807
[15 empty] | 29093.1 | 200.5867 | 4339.0122 | 0.43390122 | -2404.5728 | -0.24045728
[15 empty] | 29084.2 | 200.5254 | 4339.3213 | 0.43393213 | -2406.5063 | -0.24065063
[15 empty] | 29074.4 | 200.4578 | 4340.9971 | 0.43409971 | -2408.1169 | -0.24081169
[15 empty] | 29065.2 | 200.3944 | 4340.3735 | 0.43403735 | -2409.9575 | -0.24099575
[15 empty] | 29055.4 | 200.3268 | 4341.2607 | 0.43412607 | -2411.7673 | -0.24117673
[15 empty] | 29045.3 | 200.2572 | 4342.5371 | 0.43425371 | -2413.6636 | -0.24136636
[15 empty] | 29035.2 | 200.1875 | 4342.0371 | 0.43420371 | -2415.5229 | -0.24155229
[15 empty] | 29026.8 | 200.1296 | 4343.1396 | 0.43431396 | -2417.3945 | -0.24173945
[15 empty] | 29017.1 | 200.0627 | 4343.9116 | 0.43439116 | -2418.8311 | -0.24188311
[15 empty] | 29008.7 | 200.0048 | 4344.5396 | 0.43445396 | -2420.6343 | -0.24206343
[15 empty] | 28999.1 | 199.9386 | 4344.7412 | 0.43447412 | -2422.6738 | -0.24226738
[15 empty] | 28991.4 | 199.8855 | 4346.2036 | 0.43462036 | -2424.1726 | -0.24241726
[15 empty] | 28982.2 | 199.8221 | 4346.0317 | 0.43460317 | -2425.5217 | -0.24255217
[15 empty] | 28973.8 | 199.7642 | 4347.0195 | 0.43470195 | -2427.0081 | -0.24270081
[15 empty] | 28966 | 199.7104 | 4347.1338 | 0.43471338 | -2428.4568 | -0.24284568
[15 empty] | 28957.3 | 199.6504 | 4347.6885 | 0.43476885 | -2430.3533 | -0.24303533
[15 empty] | 28948.8 | 199.5918 | 4347.6313 | 0.43476313 | -2432.1316 | -0.24321316
[15 empty] | 28940.9 | 199.5374 | 4348.896 | 0.4348896 | -2433.792 | -0.2433792
[15 empty] | 28933.6 | 199.487 | 4349.73 | 0.434973 | -2435.7195 | -0.24357195
[15 empty] | 28924.1 | 199.4215 | 4349.7007 | 0.43497007 | -2437.3486 | -0.24373486
[15 empty] | 28916.3 | 199.3678 | 4349.9824 | 0.43499824 | -2438.7544 | -0.24387544
[15 empty] | 28907.8 | 199.3092 | 4351.1348 | 0.43511348 | -2440.0474 | -0.24400474
[15 empty] | 28899.9 | 199.2547 | 4350.8711 | 0.43508711 | -2441.832 | -0.2441832
[15 empty] | 28892.5 | 199.2037 | 4352.833 | 0.4352833 | -2443.2124 | -0.24432124
[15 empty] | 28884.3 | 199.1471 | 4352.7256 | 0.43527256 | -2445.1404 | -0.24451404
[15 empty] | 28877.5 | 199.1002 | 4352.3013 | 0.43523013 | -2446.9373 | -0.24469373
[15 empty] | 28869 | 199.0416 | 4353.1631 | 0.43531631 | -2448.3674 | -0.24483674
[15 empty] | 28862.4 | 198.9961 | 4354.5952 | 0.43545952 | -2449.6858 | -0.24496858
[15 empty] | 28856.5 | 198.9555 | 4354.1943 | 0.43541943 | -2451.6011 | -0.24516011
[15 empty] | 28849.3 | 198.9058 | 4354.8154 | 0.43548154 | -2453.0933 | -0.24530933
[15 empty] | 28842.2 | 198.8569 | 4354.6187 | 0.43546187 | -2455.0334 | -0.24550334
[15 empty] | 28835.5 | 198.8107 | 4356.7012 | 0.43567012 | -2456.0718 | -0.24560718
[15 empty] | 28827.6 | 198.7562 | 4356.5522 | 0.43565522 | -2457.7883 | -0.24577883
[15 empty] | 28820.3 | 198.7059 | 4357.208 | 0.4357208 | -2459.1001 | -0.24591001
[15 empty] | 28813.4 | 198.6583 | 4357.8359 | 0.43578359 | -2460.4119 | -0.24604119
[15 empty] | 28806.1 | 198.608 | 4358.2964 | 0.43582964 | -2461.9729 | -0.24619729
[15 empty] | 28800.2 | 198.5673 | 4358.8325 | 0.43588325 | -2464.3359 | -0.24643359
[15 empty] | 28792.8 | 198.5163 | 4360.0928 | 0.43600928 | -2465.3369 | -0.24653369
[15 empty] | 28785.3 | 198.4646 | 4359.8638 | 0.43598638 | -2467.2148 | -0.24672148
[15 empty] | 28778.2 | 198.4156 | 4360.4985 | 0.43604985 | -2468.6575 | -0.24686575
[15 empty] | 28771.9 | 198.3722 | 4361.0396 | 0.43610396 | -2470.3428 | -0.24703428
[15 empty] | 28765.2 | 198.326 | 4361.3809 | 0.43613809 | -2471.9221 | -0.24719221
[15 empty] | 28757.7 | 198.2743 | 4362.4307 | 0.43624307 | -2473.1843 | -0.24731843
[15 empty] | 28750.9 | 198.2274 | 4362.4307 | 0.43624307 | -2475.4727 | -0.24754727
[15 empty] | 28745.1 | 198.1874 | 4364.2183 | 0.43642183 | -2477.1267 | -0.24771267
[15 empty] | 28737.8 | 198.1371 | 4363.9907 | 0.43639907 | -2478.6501 | -0.24786501
[15 empty] | 28730.7 | 198.0881 | 4364.2935 | 0.43642935 | -2480.2854 | -0.24802854
[15 empty] | 28723.3 | 198.0371 | 4364.7109 | 0.43647109 | -2482.2195 | -0.24822195
[15 empty] | 28716.7 | 197.9916 | 4366.042 | 0.4366042 | -2483.5063 | -0.24835063
[15 empty] | 28711.5 | 197.9557 | 4365.3384 | 0.43653384 | -2485.6392 | -0.24856392
[15 empty] | 28703.9 | 197.9033 | 4367.0801 | 0.43670801 | -2487.3555 | -0.24873555
[15 empty] | 28696.9 | 197.8551 | 4366.3833 | 0.43663833 | -2489.1091 | -0.24891091
[15 empty] | 28688.8 | 197.7992 | 4367.3921 | 0.43673921 | -2491.3105 | -0.24913105
[15 empty] | 28682.3 | 197.7544 | 4367.8823 | 0.43678823 | -2493.0452 | -0.24930452
[15 empty] | 28676 | 197.711 | 4368.125 | 0.4368125 | -2494.8921 | -0.24948921

## VpVs+Poissons Ratio
Pre-Treatment - 1A2 |  |  |  | Post-Microbial Treatment - 1A2 |  |  |  | Post-Microbial-CO2 Treatments - 1A2 |  |  |  | Pre-Treatment - 1B1 |  |  |  | Post-Microbial Treatment - 1B1 |  |  |  | Pre-Treatment - 1B2 |  |  |  | Post-CO2 Treatment - 1B2 |  |  |  | Post-Microbial-CO2 Treatments - 1B3 |  |  |  | Pre-Treatment - 3A1 |  |  |  | Post-Microbial Treatment - 3A1 |  |  |  | Post-Microbial-CO2 Treatments - 3A1
Length [m] | Vp [m/s] | Vs [m/s] | Poisson's ratio, ν [-] | Length [m] | Vp [m/s] | Vs [m/s] | Poisson's ratio, ν [-] | Length [m] | Vp [m/s] | Vs [m/s] | Poisson's ratio, ν [-] | Length [m] | Vp [m/s] | Vs [m/s] | Poisson's ratio, ν [-] | Length [m] | Vp [m/s] | Vs [m/s] | Poisson's ratio, ν [-] | Length [m] | Vp [m/s] | Vs [m/s] | Poisson's ratio, ν [-] | Length [m] | Vp [m/s] | Vs [m/s] | Poisson's ratio, ν [-] | Length [m] | Vp [m/s] | Vs [m/s] | Poisson's ratio, ν [-] | Length [m] | Vp [m/s] | Vs [m/s] | Poisson's ratio, ν [-] | Length [m] | Vp [m/s] | Vs [m/s] | Poisson's ratio, ν [-] | Length [m] | Vp [m/s] | Vs [m/s] | Poisson's ratio, ν [-] |  | Average
0.03 | 3909.09 | 2031.1 | 0.315099 | 0.03 | 5958.85 | 3678.31 | 0.192192 | 0.03 | 3930.3 | 2229.35 | 0.262821 | 0.03 | 4806.97 | 2484.57 | 0.317729 | 0.03 | 5580.86 | 3300.32 | 0.231111 | 0.03 | 4598.09 | 2355.34 | 0.322131 | 0.03 | 755.183 | 314.195 | 0.395333 | 0.03 | 3804.31 | 2153.75 | 0.264156 | 0.03 | 3401.12 | 1800.96 | 0.305178 | 0.03 | 6047.05 | 3854.7 | 0.15776 | 0.03 | 4938.28 | 2909.73 | 0.234093 | Pre-Treatment - 1A2 | 0.321771 | [-]
0.07 | 4184.21 | 2114.83 | 0.328443 | 0.07 | 5870.65 | 3577.51 | 0.204639 | 0.07 | 4686.28 | 2758.53 | 0.234893 | 0.07 | 4541.65 | 2278.2 | 0.331885 | 0.07 | 5404.47 | 3174.32 | 0.236662 | 0.07 | 4232.7 | 2103.35 | 0.336044 | 0.07 | 2897.13 | 1385.17 | 0.351831 | 0.07 | 4547.69 | 2645.14 | 0.244359 | 0.07 | 3879.9 | 2065.55 | 0.302242 | 0.07 | 5807.66 | 3627.91 | 0.18003 | 0.07 | 4106.7 | 2367.94 | 0.250966 | Post-Microbial Treatment - 1A2 | 0.1984155 | [-]
[44 empty] | Post-Microbial + CO2 Treatments - 1A2 | 0.248857 | [-]
[44 empty] | Pre-Treatment - 1B1 | 0.324807 | [-]
[44 empty] | Post-Microbial Treatment - 1B1 | 0.2338865 | [-]
| 9a | [9 empty] | 9b | [10 empty] | 9c | [10 empty] | 9d | [10 empty] | Pre-Treatment - 1B2 | 0.3290875 | [-]
[44 empty] | Post-CO2 Treatment - 1B2 | 0.373582 | [-]
[44 empty] | Post-Microbial + CO2 Treatments - 1B3 | 0.2542575 | [-]
[44 empty] | Pre-Treatment - 3A1 | 0.30371 | [-]
[44 empty] | Post-Microbial Treatment - 3A1 | 0.168895 | [-]
[44 empty] | Post-Microbial + CO2 Treatments - 3A1 | 0.2425295 | [-]
Average
[44 empty] | Pre-Treatment - 1A2 | 0.321771 | [-]
[44 empty] | Pre-Treatment - 1B1 | 0.324807 | [-]
[44 empty] | Pre-Treatment - 1B2 | 0.3290875 | [-]
[44 empty] | Pre-Treatment - 3A1 | 0.30371 | [-]
[44 empty] | Post-Microbial Treatment - 1A2 | 0.1984155 | [-]
[44 empty] | Post-Microbial Treatment - 1B1 | 0.2338865 | [-]
[44 empty] | Post-Microbial Treatment - 3A1 | 0.168895 | [-]
[44 empty] | Post-Microbial + CO2 Treatments - 1A2 | 0.248857 | [-]
[44 empty] | Post-Microbial + CO2 Treatments - 1B3 | 0.2542575 | [-]
[44 empty] | Post-Microbial + CO2 Treatments - 3A1 | 0.2425295 | [-]
[44 empty] | Post-CO2 Treatment - 1B2 | 0.373582 | [-]
Average
[44 empty] | Pre-Treatment | 0.319843875 | [-]
[44 empty] | Post-Microbial Treatment | 0.200399 | [-]
[44 empty] | Post-Microbial + CO2 Treatments | 0.248548 | [-]
[44 empty] | Post-CO2 Treatment | 0.373582 | [-]
Average
Tight Carbonate
[44 empty] | Pre-Treatment | 0.321771 | [-]
[44 empty] | Post-Microbial Treatment | 0.1984155 | [-]
[44 empty] | Post-Microbial + CO2 Treatments | 0.248857 | [-]
Average
Porous Carbonate
[44 empty] | Pre-Treatment | 0.3192015 | [-]
[44 empty] | Post-Microbial Treatment | 0.20139075 | [-]
[44 empty] | Post-Microbial + CO2 Treatments | 0.2483935 | [-]

## Ks
Pre-Treatment - 1A2 | [6 empty] | Post-Microbial Treatment - 1A2 | [6 empty] | Post-Microbial-CO2 Treatments - 1A2 | [6 empty] | Pre-Treatment - 1B1 | [6 empty] | Post-Microbial Treatment - 1B1 | [6 empty] | Pre-Treatment - 1B2 | [6 empty] | Post-CO2 Treatment - 1B2 | [6 empty] | Post-Microbial-CO2 Treatments - 1B3 | [6 empty] | Pre-Treatment - 3A1 | [6 empty] | Post-Microbial Treatment - 3A1 | [6 empty] | Post-Microbial-CO2 Treatments - 3A1
Depth [m] | FT [N] | R=w/2 | 5 | Ks [Mpa·√m] | Mean (Average) | 2.770588 | Depth [m] | FT [N] | R=w/2 | 5 | Ks [Mpa·√m] | Mean (Average) | 8.416971 | Depth [m] | FT [N] | R=w/2 | 5 | Ks [Mpa·√m] | Mean (Average) | 4.359923 | Depth [m] | FT [N] | R=w/2 | 5 | Ks [Mpa·√m] | Mean (Average) | 2.215266 | Depth [m] | FT [N] | R=w/2 | 5 | Ks [Mpa·√m] | Mean (Average) | 8.171934 | Depth [m] | FT [N] | R=w/2 | 5 | Ks [Mpa.√m] - Pre-Treatment | Mean (Average) | 2.787762 | Depth [m] | FT [N] | R=w/2 | 5 | Ks [Mpa·√m] | Mean (Average) | 2.095052 | Depth [m] | FT [N] | R=w/2 | 5 | Ks [Mpa·√m] | Mean (Average) | 4.723619 | Depth [m] | FT [N] | R=w/2 | 5 | Ks [Mpa·√m] | Mean (Average) | 2.829583 | Depth [m] | FT [N] | R=w/2 | 5 | Ks [Mpa·√m] | Mean (Average) | 8.194708 | Depth [m] | FT [N] | R=w/2 | 5 | Ks [Mpa·√m] | Mean (Average) | 4.922458
0.01 | 109.1 | d | 0.25 | 2.182 | Standard Deviation | 0.65451 | 0.01 | 399.2 | d | 0.25 | 7.984 | Standard Deviation | 0.7631025 | 0.01 | 182.4 | d | 0.25 | 3.648 | Standard Deviation | 0.3433059 | 0.01 | 171.5 | d | 0.25 | 3.43 | Standard Deviation | 0.7710651 | 0.01 | 486.7 | d | 0.25 | 9.734 | Standard Deviation | 1.076602 | 0.01 | 100.6 | d | 0.25 | 2.012 | Standard Deviation | 0.8529064 | 0.01 | 71.1 | d | 0.25 | 1.422 | Standard Deviation | 0.5180144 | 0.01 | 294.5 | d | 0.25 | 5.89 | Standard Deviation | 1.168835 | 0.01 | 132.8 | d | 0.25 | 2.656 | Standard Deviation | 0.2822723 | 0.01 | 373.6 | d | 0.25 | 7.472 | Standard Deviation | 0.5269289 | 0.01 | 204.1 | d | 0.25 | 4.082 | Standard Deviation | 0.4847328 |  |  |  | 10a
0.01 | 122.7 |  |  | 2.454 | Standard Error | 0.07937099 | 0.01 | 405.2 |  |  | 8.104 | Standard Error | 0.09253977 | 0.01 | 185.7 |  |  | 3.714 | Standard Error | 0.04760796 | 0.01 | 189.4 |  |  | 3.788 | Standard Error | 0.09872477 | 0.01 | 517.3 |  |  | 10.346 | Standard Error | 0.1378448 | 0.01 | 100.1 |  |  | 2.002 | Standard Error | 0.1316063 | 0.01 | 74.4 |  |  | 1.488 | Standard Error | 0.07993136 | 0.01 | 330.3 |  |  | 6.606 | Standard Error | 0.1803551 | 0.01 | 134.1 |  |  | 2.682 | Standard Error | 0.0407425 | 0.01 | 385.7 |  |  | 7.714 | Standard Error | 0.07605564 | 0.01 | 216.3 |  |  | 4.326 | Standard Error | 0.06996515
0.01 | 129.6 |  |  | 2.592 |  |  | 0.01 | 400.6 |  |  | 8.012 |  |  | 0.01 | 186.3 |  |  | 3.726 |  |  | 0.01 | 190.2 |  |  | 3.804 |  |  | 0.01 | 517.7 |  |  | 10.354 |  |  | 0.01 | 110.2 |  |  | 2.204 |  |  | 0.01 | 82.4 |  |  | 1.648 |  |  | 0.01 | 341.2 |  |  | 6.824 |  |  | 0.01 | 131.5 |  |  | 2.63 |  |  | 0.01 | 403.3 |  |  | 8.066 |  |  | 0.01 | 224.1 |  |  | 4.482
0.02 | 136.9 |  |  | 2.738 |  |  | 0.01 | 405.3 |  |  | 8.106 |  |  | 0.01 | 187.1 |  |  | 3.742 |  |  | 0.01 | 181.8 |  |  | 3.636 |  |  | 0.01 | 512.9 |  |  | 10.258 |  |  | 0.01 | 122.3 |  |  | 2.446 |  |  | 0.01 | 91.7 |  |  | 1.834 |  |  | 0.01 | 360.6 |  |  | 7.212 |  |  | 0.01 | 123 |  |  | 2.46 |  |  | 0.01 | 415 |  |  | 8.3 |  |  | 0.01 | 229 |  |  | 4.58 |  |  |  | Average
0.02 | 141.8 |  |  | 2.836 |  |  | 0.01 | 413.8 |  |  | 8.276 |  |  | 0.02 | 189.9 |  |  | 3.798 |  |  | 0.02 | 177.1 |  |  | 3.542 |  |  | 0.02 | 503.3 |  |  | 10.066 |  |  | 0.02 | 131.3 |  |  | 2.626 |  |  | 0.02 | 95.9 |  |  | 1.918 |  |  | 0.02 | 364.7 |  |  | 7.294 |  |  | 0.02 | 122.2 |  |  | 2.444 |  |  | 0.02 | 428.6 |  |  | 8.572 |  |  | 0.02 | 242.9 |  |  | 4.858 |  |  | Pre-Treatment - 1A2 | 2.770588 | [Mpa.√m]
0.02 | 140.7 |  |  | 2.814 |  |  | 0.02 | 415.9 |  |  | 8.318 |  |  | 0.02 | 191.7 |  |  | 3.834 |  |  | 0.02 | 171.7 |  |  | 3.434 |  |  | 0.02 | 496.5 |  |  | 9.93 |  |  | 0.02 | 141.1 |  |  | 2.822 |  |  | 0.02 | 111.8 |  |  | 2.236 |  |  | 0.02 | 366.1 |  |  | 7.322 |  |  | 0.02 | 117.4 |  |  | 2.348 |  |  | 0.02 | 456.7 |  |  | 9.134 |  |  | 0.02 | 260.7 |  |  | 5.214 |  |  | Post-Microbial Treatment - 1A2 | 8.416971 | [Mpa.√m]
0.02 | 145.2 |  |  | 2.904 |  |  | 0.02 | 416.9 |  |  | 8.338 |  |  | 0.02 | 198.8 |  |  | 3.976 |  |  | 0.02 | 159.8 |  |  | 3.196 |  |  | 0.02 | 478.8 |  |  | 9.576 |  |  | 0.02 | 156.5 |  |  | 3.13 |  |  | 0.02 | 127.4 |  |  | 2.548 |  |  | 0.02 | 343.3 |  |  | 6.866 |  |  | 0.02 | 107.4 |  |  | 2.148 |  |  | 0.02 | 447.8 |  |  | 8.956 |  |  | 0.02 | 271.3 |  |  | 5.426 |  |  | Post-Microbial + CO2 Treatments - 1A2 | 4.359923 | [Mpa.√m]
0.02 | 151.1 |  |  | 3.022 |  |  | 0.02 | 426.4 |  |  | 8.528 |  |  | 0.02 | 207.5 |  |  | 4.15 |  |  | 0.02 | 153 |  |  | 3.06 |  |  | 0.02 | 471.5 |  |  | 9.43 |  |  | 0.02 | 174 |  |  | 3.48 |  |  | 0.02 | 145.1 |  |  | 2.902 |  |  | 0.02 | 319.6 |  |  | 6.392 |  |  | 0.02 | 105.2 |  |  | 2.104 |  |  | 0.02 | 453.2 |  |  | 9.064 |  |  | 0.02 | 283.1 |  |  | 5.662 |  |  | Pre-Treatment - 1B1 | 2.215266 | [Mpa.√m]
0.03 | 150.4 |  |  | 3.008 |  |  | 0.02 | 425 |  |  | 8.5 |  |  | 0.02 | 213.5 |  |  | 4.27 |  |  | 0.02 | 146 |  |  | 2.92 |  |  | 0.02 | 459.8 |  |  | 9.196 |  |  | 0.02 | 189.3 |  |  | 3.786 |  |  | 0.03 | 168.2 |  |  | 3.364 |  |  | 0.02 | 292.1 |  |  | 5.842 |  |  | 0.02 | 119.6 |  |  | 2.392 |  |  | 0.02 | 453.9 |  |  | 9.078 |  |  | 0.02 | 301.4 |  |  | 6.028 |  |  | Post-Microbial Treatment - 1B1 | 8.171934 | [Mpa.√m]
0.03 | 152.6 |  |  | 3.052 |  |  | 0.02 | 420.6 |  |  | 8.412 |  |  | 0.03 | 218.6 |  |  | 4.372 |  |  | 0.03 | 130.2 |  |  | 2.604 |  |  | 0.03 | 434.4 |  |  | 8.688 |  |  | 0.03 | 197.4 |  |  | 3.948 |  |  | 0.03 | 176.6 |  |  | 3.532 |  |  | 0.03 | 282.5 |  |  | 5.65 |  |  | 0.03 | 126.2 |  |  | 2.524 |  |  | 0.03 | 462.4 |  |  | 9.248 |  |  | 0.03 | 300.3 |  |  | 6.006 |  |  | Pre-Treatment - 1B2 | 2.787762 | [Mpa.√m]
0.03 | 149.6 |  |  | 2.992 |  |  | 0.03 | 417.3 |  |  | 8.346 |  |  | 0.03 | 218.4 |  |  | 4.368 |  |  | 0.03 | 119.5 |  |  | 2.39 |  |  | 0.03 | 423.4 |  |  | 8.468 |  |  | 0.03 | 214.3 |  |  | 4.286 |  |  | 0.03 | 167 |  |  | 3.34 |  |  | 0.03 | 263.1 |  |  | 5.262 |  |  | 0.03 | 129 |  |  | 2.58 |  |  | 0.03 | 440.9 |  |  | 8.818 |  |  | 0.03 | 287.5 |  |  | 5.75 |  |  | Post-CO2 Treatment - 1B2 | 2.095052 | [Mpa.√m]
0.03 | 148.3 |  |  | 2.966 |  |  | 0.03 | 421.4 |  |  | 8.428 |  |  | 0.03 | 217.3 |  |  | 4.346 |  |  | 0.03 | 113.4 |  |  | 2.268 |  |  | 0.03 | 415.9 |  |  | 8.318 |  |  | 0.03 | 224.3 |  |  | 4.486 |  |  | 0.03 | 149 |  |  | 2.98 |  |  | 0.03 | 262.3 |  |  | 5.246 |  |  | 0.03 | 135.4 |  |  | 2.708 |  |  | 0.03 | 427.7 |  |  | 8.554 |  |  | 0.03 | 269.9 |  |  | 5.398 |  |  | Post-Microbial + CO2 Treatments - 1B3 | 4.723619 | [Mpa.√m]
0.03 | 152.3 |  |  | 3.046 |  |  | 0.03 | 415.9 |  |  | 8.318 |  |  | 0.03 | 217.4 |  |  | 4.348 |  |  | 0.03 | 109.1 |  |  | 2.182 |  |  | 0.03 | 408.1 |  |  | 8.162 |  |  | 0.03 | 224.8 |  |  | 4.496 |  |  | 0.03 | 125.9 |  |  | 2.518 |  |  | 0.03 | 261.6 |  |  | 5.232 |  |  | 0.03 | 138.6 |  |  | 2.772 |  |  | 0.03 | 396.8 |  |  | 7.936 |  |  | 0.03 | 259.2 |  |  | 5.184 |  |  | Pre-Treatment - 3A1 | 2.829583 | [Mpa.√m]
0.04 | 152.6 |  |  | 3.052 |  |  | 0.03 | 417.7 |  |  | 8.354 |  |  | 0.03 | 215.1 |  |  | 4.302 |  |  | 0.03 | 103.3 |  |  | 2.066 |  |  | 0.03 | 403 |  |  | 8.06 |  |  | 0.03 | 221.4 |  |  | 4.428 |  |  | 0.04 | 96.6 |  |  | 1.932 |  |  | 0.03 | 248.5 |  |  | 4.97 |  |  | 0.03 | 136.9 |  |  | 2.738 |  |  | 0.03 | 395.1 |  |  | 7.902 |  |  | 0.03 | 252.8 |  |  | 5.056 |  |  | Post-Microbial Treatment - 3A1 | 8.194708 | [Mpa.√m]
0.04 | 148.2 |  |  | 2.964 |  |  | 0.03 | 424.9 |  |  | 8.498 |  |  | 0.04 | 218 |  |  | 4.36 |  |  | 0.04 | 103.8 |  |  | 2.076 |  |  | 0.04 | 408.9 |  |  | 8.178 |  |  | 0.04 | 212.8 |  |  | 4.256 |  |  | 0.04 | 82.9 |  |  | 1.658 |  |  | 0.04 | 234.3 |  |  | 4.686 |  |  | 0.04 | 128.9 |  |  | 2.578 |  |  | 0.04 | 394.6 |  |  | 7.892 |  |  | 0.04 | 240.6 |  |  | 4.812 |  |  | Post-Microbial + CO2 Treatments - 3A1 | 4.922458 | [Mpa.√m]
0.04 | 157.8 |  |  | 3.156 |  |  | 0.04 | 434.2 |  |  | 8.684 |  |  | 0.04 | 221.7 |  |  | 4.434 |  |  | 0.04 | 99.4 |  |  | 1.988 |  |  | 0.04 | 402.9 |  |  | 8.058 |  |  | 0.04 | 190.5 |  |  | 3.81 |  |  | 0.04 | 78.4 |  |  | 1.568 |  |  | 0.04 | 226.8 |  |  | 4.536 |  |  | 0.04 | 130.7 |  |  | 2.614 |  |  | 0.04 | 394.4 |  |  | 7.888 |  |  | 0.04 | 234.6 |  |  | 4.692
0.04 | 157.6 |  |  | 3.152 |  |  | 0.04 | 435.9 |  |  | 8.718 |  |  | 0.04 | 223.4 |  |  | 4.468 |  |  | 0.04 | 95.94 |  |  | 1.9188 |  |  | 0.04 | 396.2 |  |  | 7.924 |  |  | 0.04 | 159.1 |  |  | 3.182 |  |  | 0.04 | 93.3 |  |  | 1.866 |  |  | 0.04 | 209.2 |  |  | 4.184 |  |  | 0.04 | 138.6 |  |  | 2.772 |  |  | 0.04 | 411.4 |  |  | 8.228 |  |  | 0.04 | 243.1 |  |  | 4.862
0.04 | 154.5 |  |  | 3.09 |  |  | 0.04 | 442.3 |  |  | 8.846 |  |  | 0.04 | 217.7 |  |  | 4.354 |  |  | 0.04 | 94.37 |  |  | 1.8874 |  |  | 0.04 | 395.5 |  |  | 7.91 |  |  | 0.04 | 135.6 |  |  | 2.712 |  |  | 0.04 | 91.5 |  |  | 1.83 |  |  | 0.04 | 202.3 |  |  | 4.046 |  |  | 0.04 | 145.1 |  |  | 2.902 |  |  | 0.04 | 426.9 |  |  | 8.538 |  |  | 0.04 | 241.3 |  |  | 4.826
0.05 | 152.5 |  |  | 3.05 |  |  | 0.04 | 451.9 |  |  | 9.038 |  |  | 0.04 | 205 |  |  | 4.1 |  |  | 0.04 | 98.24 |  |  | 1.9648 |  |  | 0.04 | 402.2 |  |  | 8.044 |  |  | 0.04 | 113.1 |  |  | 2.262 |  |  | 0.04 | 93.9 |  |  | 1.878 |  |  | 0.04 | 167 |  |  | 3.34 |  |  | 0.04 | 147.5 |  |  | 2.95 |  |  | 0.04 | 421.2 |  |  | 8.424 |  |  | 0.04 | 222.2 |  |  | 4.444
0.05 | 152.6 |  |  | 3.052 |  |  | 0.04 | 455.3 |  |  | 9.106 |  |  | 0.05 | 204.2 |  |  | 4.084 |  |  | 0.05 | 100.5 |  |  | 2.01 |  |  | 0.05 | 404.1 |  |  | 8.082 |  |  | 0.05 | 104.8 |  |  | 2.096 |  |  | 0.05 | 98.1 |  |  | 1.962 |  |  | 0.05 | 167.5 |  |  | 3.35 |  |  | 0.05 | 152.2 |  |  | 3.044 |  |  | 0.05 | 412.7 |  |  | 8.254 |  |  | 0.05 | 226.1 |  |  | 4.522 |  |  |  | Average
0.05 | 147.7 |  |  | 2.954 |  |  | 0.05 | 451 |  |  | 9.02 |  |  | 0.05 | 200.7 |  |  | 4.014 |  |  | 0.05 | 98.51 |  |  | 1.9702 |  |  | 0.05 | 403.5 |  |  | 8.07 |  |  | 0.05 | 97.9 |  |  | 1.958 |  |  | 0.05 | 107.6 |  |  | 2.152 |  |  | 0.05 | 171.8 |  |  | 3.436 |  |  | 0.05 | 146.3 |  |  | 2.926 |  |  | 0.05 | 404.2 |  |  | 8.084 |  |  | 0.05 | 236.5 |  |  | 4.73 |  |  | Pre-Treatment - 1A2 | 2.770588 | [Mpa.√m]
0.05 | 154.1 |  |  | 3.082 |  |  | 0.05 | 441.4 |  |  | 8.828 |  |  | 0.05 | 200.3 |  |  | 4.006 |  |  | 0.05 | 95.75 |  |  | 1.915 |  |  | 0.05 | 401.2 |  |  | 8.024 |  |  | 0.05 | 102.7 |  |  | 2.054 |  |  | 0.05 | 112.3 |  |  | 2.246 |  |  | 0.05 | 177.4 |  |  | 3.548 |  |  | 0.05 | 137.2 |  |  | 2.744 |  |  | 0.05 | 411.5 |  |  | 8.23 |  |  | 0.05 | 241.7 |  |  | 4.834 |  |  | Pre-Treatment - 1B1 | 2.215266 | [Mpa.√m]
0.05 | 160.6 |  |  | 3.212 |  |  | 0.05 | 440.7 |  |  | 8.814 |  |  | 0.05 | 206.8 |  |  | 4.136 |  |  | 0.05 | 94.54 |  |  | 1.8908 |  |  | 0.05 | 397 |  |  | 7.94 |  |  | 0.05 | 116 |  |  | 2.32 |  |  | 0.05 | 114 |  |  | 2.28 |  |  | 0.05 | 182.3 |  |  | 3.646 |  |  | 0.05 | 140.1 |  |  | 2.802 |  |  | 0.05 | 430.8 |  |  | 8.616 |  |  | 0.05 | 254.3 |  |  | 5.086 |  |  | Pre-Treatment - 1B2 | 2.787762 | [Mpa.√m]
0.06 | 166.2 |  |  | 3.324 |  |  | 0.05 | 435.4 |  |  | 8.708 |  |  | 0.05 | 223.7 |  |  | 4.474 |  |  | 0.05 | 85.68 |  |  | 1.7136 |  |  | 0.05 | 379.2 |  |  | 7.584 |  |  | 0.05 | 137.9 |  |  | 2.758 |  |  | 0.06 | 116.6 |  |  | 2.332 |  |  | 0.05 | 185.4 |  |  | 3.708 |  |  | 0.05 | 142.4 |  |  | 2.848 |  |  | 0.05 | 437 |  |  | 8.74 |  |  | 0.05 | 272.9 |  |  | 5.458 |  |  | Pre-Treatment - 3A1 | 2.829583 | [Mpa.√m]
0.06 | 175.9 |  |  | 3.518 |  |  | 0.05 | 427.3 |  |  | 8.546 |  |  | 0.06 | 222.5 |  |  | 4.45 |  |  | 0.06 | 82.5 |  |  | 1.65 |  |  | 0.06 | 370.6 |  |  | 7.412 |  |  | 0.06 | 155.1 |  |  | 3.102 |  |  | 0.06 | 114 |  |  | 2.28 |  |  | 0.06 | 188.8 |  |  | 3.776 |  |  | 0.06 | 144.2 |  |  | 2.884 |  |  | 0.06 | 441.4 |  |  | 8.828 |  |  | 0.06 | 275 |  |  | 5.5 |  |  | Post-Microbial Treatment - 1A2 | 8.416971 | [Mpa.√m]
0.06 | 182.1 |  |  | 3.642 |  |  | 0.06 | 424.9 |  |  | 8.498 |  |  | 0.06 | 223.9 |  |  | 4.478 |  |  | 0.06 | 86.8 |  |  | 1.736 |  |  | 0.06 | 377.7 |  |  | 7.554 |  |  | 0.06 | 171.9 |  |  | 3.438 |  |  | 0.06 | 111 |  |  | 2.22 |  |  | 0.06 | 190 |  |  | 3.8 |  |  | 0.06 | 154.5 |  |  | 3.09 |  |  | 0.06 | 443.1 |  |  | 8.862 |  |  | 0.06 | 274.7 |  |  | 5.494 |  |  | Post-Microbial Treatment - 1B1 | 8.171934 | [Mpa.√m]
0.06 | 181.2 |  |  | 3.624 |  |  | 0.06 | 436.2 |  |  | 8.724 |  |  | 0.06 | 220.5 |  |  | 4.41 |  |  | 0.06 | 101 |  |  | 2.02 |  |  | 0.06 | 393 |  |  | 7.86 |  |  | 0.06 | 177.3 |  |  | 3.546 |  |  | 0.06 | 114.9 |  |  | 2.298 |  |  | 0.06 | 188 |  |  | 3.76 |  |  | 0.06 | 163.8 |  |  | 3.276 |  |  | 0.06 | 442.8 |  |  | 8.856 |  |  | 0.06 | 271 |  |  | 5.42 |  |  | Post-Microbial Treatment - 3A1 | 8.194708 | [Mpa.√m] | 10b
0.06 | 179.8 |  |  | 3.596 |  |  | 0.06 | 430.6 |  |  | 8.612 |  |  | 0.06 | 220 |  |  | 4.4 |  |  | 0.06 | 98.27 |  |  | 1.9654 |  |  | 0.06 | 391.1 |  |  | 7.822 |  |  | 0.06 | 164.1 |  |  | 3.282 |  |  | 0.06 | 113.4 |  |  | 2.268 |  |  | 0.06 | 193.4 |  |  | 3.868 |  |  | 0.06 | 162.8 |  |  | 3.256 |  |  | 0.06 | 421.1 |  |  | 8.422 |  |  | 0.06 | 263.5 |  |  | 5.27 |  |  | Post-Microbial + CO2 Treatments - 1A2 | 4.359923 | [Mpa.√m]
0.07 | 175 |  |  | 3.5 |  |  | 0.06 | 421.4 |  |  | 8.428 |  |  | 0.06 | 215.1 |  |  | 4.302 |  |  | 0.06 | 99.32 |  |  | 1.9864 |  |  | 0.06 | 392.7 |  |  | 7.854 |  |  | 0.06 | 143.8 |  |  | 2.876 |  |  | 0.07 | 106.7 |  |  | 2.134 |  |  | 0.06 | 197 |  |  | 3.94 |  |  | 0.06 | 160.6 |  |  | 3.212 |  |  | 0.06 | 406.7 |  |  | 8.134 |  |  | 0.06 | 261.7 |  |  | 5.234 |  |  | Post-Microbial + CO2 Treatments - 1B3 | 4.723619 | [Mpa.√m]
0.07 | 138.9 |  |  | 2.778 |  |  | 0.06 | 419.9 |  |  | 8.398 |  |  | 0.07 | 209 |  |  | 4.18 |  |  | 0.07 | 101.2 |  |  | 2.024 |  |  | 0.07 | 393.3 |  |  | 7.866 |  |  | 0.07 | 128.2 |  |  | 2.564 |  |  | 0.07 | 99.7 |  |  | 1.994 |  |  | 0.07 | 201.7 |  |  | 4.034 |  |  | 0.07 | 158 |  |  | 3.16 |  |  | 0.07 | 403.1 |  |  | 8.062 |  |  | 0.07 | 258.3 |  |  | 5.166 |  |  | Post-Microbial + CO2 Treatments - 3A1 | 4.922458 | [Mpa.√m]
0.07 | 95.3 |  |  | 1.906 |  |  | 0.07 | 417.3 |  |  | 8.346 |  |  | 0.07 | 205.6 |  |  | 4.112 |  |  | 0.07 | 101.8 |  |  | 2.036 |  |  | 0.07 | 388.8 |  |  | 7.776 |  |  | 0.07 | 121 |  |  | 2.42 |  |  | 0.07 | 95.8 |  |  | 1.916 |  |  | 0.07 | 202.1 |  |  | 4.042 |  |  | 0.07 | 150.7 |  |  | 3.014 |  |  | 0.07 | 398.4 |  |  | 7.968 |  |  | 0.07 | 252.4 |  |  | 5.048 |  |  | Post-CO2 Treatment - 1B2 | 2.095052 | [Mpa.√m]
0.07 | 26.6 |  |  | 0.532 |  |  | 0.07 | 400.4 |  |  | 8.008 |  |  | 0.07 | 209.2 |  |  | 4.184 |  |  | 0.07 | 97.06 |  |  | 1.9412 |  |  | 0.07 | 384.8 |  |  | 7.696 |  |  | 0.07 | 122.8 |  |  | 2.456 |  |  | 0.07 | 93.3 |  |  | 1.866 |  |  | 0.07 | 207 |  |  | 4.14 |  |  | 0.07 | 144.2 |  |  | 2.884 |  |  | 0.07 | 393 |  |  | 7.86 |  |  | 0.07 | 249.8 |  |  | 4.996
0.07 | 13.9 |  |  | 0.278 |  |  | 0.07 | 398.7 |  |  | 7.974 |  |  | 0.07 | 212.9 |  |  | 4.258 |  |  | 0.07 | 104.6 |  |  | 2.092 |  |  | 0.07 | 396.8 |  |  | 7.936 |  |  | 0.07 | 125.9 |  |  | 2.518 |  |  | 0.07 | 98.5 |  |  | 1.97 |  |  | 0.07 | 202.3 |  |  | 4.046 |  |  | 0.07 | 135.9 |  |  | 2.718 |  |  | 0.07 | 404.4 |  |  | 8.088 |  |  | 0.07 | 253.1 |  |  | 5.062
0.08 | 18.3 |  |  | 0.366 |  |  | 0.07 | 401.1 |  |  | 8.022 |  |  | 0.07 | 224.4 |  |  | 4.488 |  |  | 0.07 | 115.1 |  |  | 2.302 |  |  | 0.07 | 415.4 |  |  | 8.308 |  |  | 0.07 | 127.1 |  |  | 2.542 |  |  | 0.07 | 107.5 |  |  | 2.15 |  |  | 0.07 | 201.1 |  |  | 4.022 |  |  | 0.07 | 134.7 |  |  | 2.694 |  |  | 0.07 | 407.3 |  |  | 8.146 |  |  | 0.07 | 249.9 |  |  | 4.998 |  |  |  | Average
0.08 | 48.3 |  |  | 0.966 |  |  | 0.07 | 399.4 |  |  | 7.988 |  |  | 0.08 | 237.2 |  |  | 4.744 |  |  | 0.08 | 120.8 |  |  | 2.416 |  |  | 0.08 | 427 |  |  | 8.54 |  |  | 0.08 | 123.6 |  |  | 2.472 |  |  | 0.08 | 110.2 |  |  | 2.204 |  |  | 0.08 | 202.1 |  |  | 4.042 |  |  | 0.08 | 139 |  |  | 2.78 |  |  | 0.08 | 408.6 |  |  | 8.172 |  |  | 0.08 | 243.9 |  |  | 4.878 |  |  | Pre-Treatment | 2.6508 | [Mpa.√m]
0.08 | 90.2 |  |  | 1.804 |  |  | 0.08 | 406.8 |  |  | 8.136 |  |  | 0.08 | 245.8 |  |  | 4.916 |  |  | 0.08 | 123.3 |  |  | 2.466 |  |  | 0.08 | 429.3 |  |  | 8.586 |  |  | 0.08 | 110.9 |  |  | 2.218 |  |  | 0.08 | 103.6 |  |  | 2.072 |  |  | 0.08 | 202.9 |  |  | 4.058 |  |  | 0.08 | 142.6 |  |  | 2.852 |  |  | 0.08 | 413 |  |  | 8.26 |  |  | 0.08 | 246.7 |  |  | 4.934 |  |  | Post-Microbial Treatment | 8.261204 | [Mpa.√m]
0.08 | 157.5 |  |  | 3.15 |  |  | 0.08 | 425.3 |  |  | 8.506 |  |  | 0.08 | 231 |  |  | 4.62 |  |  | 0.08 | 123 |  |  | 2.46 |  |  | 0.08 | 427.3 |  |  | 8.546 |  |  | 0.08 | 91.4 |  |  | 1.828 |  |  | 0.08 | 90.9 |  |  | 1.818 |  |  | 0.08 | 205.2 |  |  | 4.104 |  |  | 0.08 | 150.3 |  |  | 3.006 |  |  | 0.08 | 407.3 |  |  | 8.146 |  |  | 0.08 | 246.5 |  |  | 4.93 |  |  | Post-Microbial + CO2 Treatments | 4.668667 | [Mpa.√m]
0.08 | 167.1 |  |  | 3.342 |  |  | 0.08 | 433.7 |  |  | 8.674 |  |  | 0.08 | 223.5 |  |  | 4.47 |  |  | 0.08 | 114 |  |  | 2.28 |  |  | 0.08 | 418 |  |  | 8.36 |  |  | 0.08 | 83.4 |  |  | 1.668 |  |  | 0.08 | 80 |  |  | 1.6 |  |  | 0.08 | 210.9 |  |  | 4.218 |  |  | 0.08 | 155.5 |  |  | 3.11 |  |  | 0.08 | 396 |  |  | 7.92 |  |  | 0.08 | 243.7 |  |  | 4.874 |  |  | Post-CO2 Treatment | 2.095052 | [Mpa.√m]
0.09 | 163.1 |  |  | 3.262 |  |  | 0.08 | 442.4 |  |  | 8.848 |  |  | 0.08 | 210.6 |  |  | 4.212 |  |  | 0.08 | 96.03 |  |  | 1.9206 |  |  | 0.08 | 392.1 |  |  | 7.842 |  |  | 0.08 | 77.8 |  |  | 1.556 |  |  | 0.09 | 67.61 |  |  | 1.3522 |  |  | 0.08 | 216.2 |  |  | 4.324 |  |  | 0.08 | 159.4 |  |  | 3.188 |  |  | 0.08 | 416.1 |  |  | 8.322 |  |  | 0.08 | 241 |  |  | 4.82
0.09 | 160.3 |  |  | 3.206 |  |  | 0.08 | 441.5 |  |  | 8.83 |  |  | 0.09 | 211.5 |  |  | 4.23 |  |  | 0.09 | 72.66 |  |  | 1.4532 |  |  | 0.09 | 357.8 |  |  | 7.156 |  |  | 0.09 | 79.6 |  |  | 1.592 |  |  | 0.09 | 74.23 |  |  | 1.4846 |  |  | 0.09 | 216.9 |  |  | 4.338 |  |  | 0.09 | 159.4 |  |  | 3.188 |  |  | 0.09 | 404.7 |  |  | 8.094 |  |  | 0.09 | 245.9 |  |  | 4.918
0.09 | 151 |  |  | 3.02 |  |  | 0.09 | 438.9 |  |  | 8.778 |  |  | 0.09 | 211.9 |  |  | 4.238 |  |  | 0.09 | 52.82 |  |  | 1.0564 |  |  | 0.09 | 330.5 |  |  | 6.61 |  |  | 0.09 | 80.9 |  |  | 1.618 |  |  | 0.09 | 72.77 |  |  | 1.4554 |  |  | 0.09 | 220 |  |  | 4.4 |  |  | 0.09 | 160.8 |  |  | 3.216 |  |  | 0.09 | 393 |  |  | 7.86 |  |  | 0.09 | 237.1 |  |  | 4.742
0.09 | 146.4 |  |  | 2.928 |  |  | 0.09 | 415.1 |  |  | 8.302 |  |  | 0.09 | 232.9 |  |  | 4.658 |  |  | 0.09 | 43.18 |  |  | 0.8636 |  |  | 0.09 | 318.4 |  |  | 6.368 |  |  | 0.09 | 91.5 |  |  | 1.83 |  |  | 0.09 | 73.8 |  |  | 1.476 |  |  | 0.09 | 219.6 |  |  | 4.392 |  |  | 0.09 | 159.9 |  |  | 3.198 |  |  | 0.09 | 385.1 |  |  | 7.702 |  |  | 0.09 | 228.7 |  |  | 4.574 |  |  |  | Average
0.09 | 143.5 |  |  | 2.87 |  |  | 0.09 | 419.8 |  |  | 8.396 |  |  | 0.09 | 240.9 |  |  | 4.818 |  |  | 0.09 | 41.38 |  |  | 0.8276 |  |  | 0.09 | 307.2 |  |  | 6.144 | [23 empty] | 0.09 | 159.2 |  |  | 3.184 |  |  | 0.09 | 371.1 |  |  | 7.422 |  |  | 0.09 | 221.3 |  |  | 4.426 |  |  | Tight Carbonate
0.1 | 130.8 |  |  | 2.616 |  |  | 0.09 | 419.8 |  |  | 8.396 |  |  | 0.09 | 249.1 |  |  | 4.982 |  |  | 0.09 | 44.4 |  |  | 0.888 |  |  | 0.09 | 307.4 |  |  | 6.148 | [23 empty] | 0.09 | 153.4 |  |  | 3.068 |  |  | 0.09 | 353.7 |  |  | 7.074 |  |  | 0.09 | 216.2 |  |  | 4.324 |  |  | Pre-Treatment | 2.770588 | [Mpa.√m]
0.1 | 132.1 |  |  | 2.642 |  |  | 0.09 | 426.1 |  |  | 8.522 |  |  | 0.1 | 245.7 |  |  | 4.914 |  |  | 0.1 | 52.98 |  |  | 1.0596 |  |  | 0.1 | 320.9 |  |  | 6.418 | [23 empty] | 0.1 | 150.3 |  |  | 3.006 |  |  | 0.1 | 358.1 |  |  | 7.162 |  |  | 0.1 | 205.4 |  |  | 4.108 |  |  | Post-Microbial Treatment | 8.416971 | [Mpa.√m]
0.1 | 139.8 |  |  | 2.796 |  |  | 0.1 | 427.9 |  |  | 8.558 |  |  | 0.1 | 244.7 |  |  | 4.894 |  |  | 0.1 | 56.9 |  |  | 1.138 |  |  | 0.1 | 324.5 |  |  | 6.49 | [23 empty] | 0.1 | 145.3 |  |  | 2.906 |  |  | 0.1 | 359.9 |  |  | 7.198 |  |  | 0.1 | 206 |  |  | 4.12 |  |  | Post-Microbial + CO2 Treatments | 4.359923 | [Mpa.√m]
0.1 | 138.5 |  |  | 2.77 |  |  | 0.1 | 451.2 |  |  | 9.024 |  |  | 0.1 | 240.8 |  |  | 4.816 |  |  | 0.1 | 49.69 |  |  | 0.9938 |  |  | 0.1 | 311 |  |  | 6.22 | [23 empty] | 0.11 | 140 |  |  | 2.8 |  |  | 0.11 | 373.5 |  |  | 7.47 |  |  | 0.11 | 205 |  |  | 4.1
0.1 | 136.9 |  |  | 2.738 |  |  | 0.1 | 446.3 |  |  | 8.926 |  |  | 0.1 | 238.7 |  |  | 4.774 |  |  | 0.1 | 50.54 |  |  | 1.0108 |  |  | 0.1 | 315.6 |  |  | 6.312 | [23 empty] | 0.11 | 138.2 |  |  | 2.764 |  |  | 0.11 | 380.5 |  |  | 7.61 |  |  | 0.11 | 201.2 |  |  | 4.024
0.11 | 152.6 |  |  | 3.052 |  |  | 0.1 | 440.4 |  |  | 8.808 |  |  | 0.1 | 238.8 |  |  | 4.776 |  |  | 0.1 | 59.49 |  |  | 1.1898 |  |  | 0.1 | 330.3 |  |  | 6.606 | [45 empty] | Average
0.11 | 156.1 |  |  | 3.122 |  |  | 0.1 | 442.9 |  |  | 8.858 |  |  | 0.11 | 238.9 |  |  | 4.778 |  |  | 0.11 | 71.84 |  |  | 1.4368 |  |  | 0.11 | 348.3 |  |  | 6.966 | [44 empty] | Porous Carbonate
0.11 | 156.3 |  |  | 3.126 |  |  | 0.11 | 443.6 |  |  | 8.872 |  |  | 0.11 | 238.6 |  |  | 4.772 |  |  | 0.11 | 84.97 |  |  | 1.6994 |  |  | 0.11 | 369.8 |  |  | 7.396 | [44 empty] | Pre-Treatment | 2.61087 | [Mpa.√m]
0.11 | 157.6 |  |  | 3.152 |  |  | 0.11 | 448.1 |  |  | 8.962 |  |  | 0.11 | 240.9 |  |  | 4.818 |  |  | 0.11 | 103.9 |  |  | 2.078 |  |  | 0.11 | 402.9 |  |  | 8.058 | [44 empty] | Post-Microbial Treatment | 8.183321 | [Mpa.√m]
0.11 | 148.1 |  |  | 2.962 |  |  | 0.11 | 450.9 |  |  | 9.018 | [9 empty] | 0.11 | 123.9 |  |  | 2.478 |  |  | 0.11 | 422.7 |  |  | 8.454 | [44 empty] | Post-Microbial + CO2 Treatments | 4.823039 | [Mpa.√m]
0.12 | 143.4 |  |  | 2.868 |  |  | 0.11 | 457 |  |  | 9.14 | [9 empty] | 0.11 | 140.3 |  |  | 2.806 |  |  | 0.11 | 451.9 |  |  | 9.038
0.12 | 142 |  |  | 2.84 |  |  | 0.11 | 459.4 |  |  | 9.188 | [9 empty] | 0.12 | 154.8 |  |  | 3.096 |  |  | 0.12 | 463.1 |  |  | 9.262
0.12 | 141.8 |  |  | 2.836 |  |  | 0.12 | 459.7 |  |  | 9.194 | [9 empty] | 0.12 | 163.1 |  |  | 3.262 |  |  | 0.12 | 461.1 |  |  | 9.222
0.12 | 136.1 |  |  | 2.722 |  |  | 0.12 | 456.2 |  |  | 9.124 | [9 empty] | 0.12 | 161 |  |  | 3.22 |  |  | 0.12 | 457.3 |  |  | 9.146 | [47 empty] | 10c
0.12 | 135.5 |  |  | 2.71 |  |  | 0.12 | 459.6 |  |  | 9.192 | [9 empty] | 0.12 | 155.9 |  |  | 3.118 |  |  | 0.12 | 463.6 |  |  | 9.272
0.13 | 132.4 |  |  | 2.648 |  |  | 0.12 | 459.7 |  |  | 9.194 | [9 empty] | 0.12 | 151.3 |  |  | 3.026 |  |  | 0.12 | 451.7 |  |  | 9.034
0.13 | 132 |  |  | 2.64 |  |  | 0.12 | 459.1 |  |  | 9.182 | [9 empty] | 0.13 | 140.1 |  |  | 2.802 |  |  | 0.13 | 442.8 |  |  | 8.856
0.13 | 128.3 |  |  | 2.566 |  |  | 0.13 | 452.1 |  |  | 9.042 | [9 empty] | 0.13 | 133.9 |  |  | 2.678 |  |  | 0.13 | 447.7 |  |  | 8.954
0.13 | 129.8 |  |  | 2.596 |  |  | 0.13 | 425.3 |  |  | 8.506
0.13 | 135 |  |  | 2.7 |  |  | 0.13 | 401.8 |  |  | 8.036
0.14 | 137.4 |  |  | 2.748 |  |  | 0.13 | 351.3 |  |  | 7.026
0.14 | 134.6 |  |  | 2.692 |  |  | 0.13 | 307.7 |  |  | 6.154
0.14 | 130.3 |  |  | 2.606 |  |  | 0.14 | 282 |  |  | 5.64
0.14 | 130 |  |  | 2.6 |  |  | 0.14 | 282.2 |  |  | 5.644
0.14 | 133.5 |  |  | 2.67 |  |  | 0.14 | 292.5 |  |  | 5.85
10d

## Permeability-Post Micro
Sample ID | Pre-Treatment Permeability (μD) | Post-Microbial Treatment Permeability (μD) | Permeability Change (%) | Sample ID | Pre-Treatment Permeability (μD) | Post-Microbial Treatment Permeability (μD) | Permeability Change (%) | Percent change (%)
1B41 | 0.140322 | 0.0786189 | -43.97252 | 1B41 | 0.140322 | 0.0786189 | 43.97% | -43.97252
1B42 | 0.01252926 | 0.004110126 | -67.19577 | 1B42 | 0.01252926 | 0.004110126 | 67.2% | -67.19577
|  | 15d |  |  |  |  | 14d

## Permeability-Post Micro+CO2
Sample ID | Post-Microbial Treatment Permeability (μD) | Post-Microbial+CO2 Treatments Permeability (μD) | Permeability Change (%) | Sample ID | Post-Microbial Treatment Permeability (μD) | Post-Microbial+CO2 Treatments Permeability (μD) | Permeability Change (%) | Percent change (%)
1B41 | 0.0786189 | 0.113758 | 44.69553 | 1B41 | 0.0786189 | 0.113758 | 44.7% | 44.69553
1B42 | 0.004110126 | 0.008178589 | 98.98633 | 1B42 | 0.004110126 | 0.008178589 | 98.99% | 98.98633
|  | 15e |  |  |  |  | 14e

## XRD
Minerological Composition
Core Sample | Dolomite(%) | Anhydrite (%) | Gypsum (%) | Kaolinite (%) | Quartz (%) | Calcite (%) | Feldspar (%)
Pre-Treatment - 1B5 | 94.8 | 0 | 4.3 | 0.3 | 0.3 | 0.1 | 0.2
Post-Microbial Treatment - 1B6 | 59 | 33 | 1 | 1.1 | 3.9 | 1.4 | 0.6
Post-Microbial + CO2 Treatments - 1B7 | 61.2 | 24.1 | 6.6 | 5.2 | 1.8 | 0.5 | 0.6
12

## Statistical Analyses
Overall Average |  |  | UCS (MPa) | [5 empty] | Poisson's ratio, ν [-] | [5 empty] | Ks [Mpa.√m]
|  |  | Pre-Treatment | Post-Microbial Treatment | Post-Microbial-CO2 Treatments | Post-CO2 Treatment |  |  | Pre-Treatment | Post-Microbial Treatment | Post-Microbial-CO2 Treatments | Post-CO2 Treatment |  |  | Pre-Treatment | Post-Microbial Treatment | Post-Microbial-CO2 Treatments | Post-CO2 Treatment
|  | Tight Carbonate | 77.67203 | 155.6867 | 116.97706 | 63.34912 |  | Tight Carbonate | 0.321771 | 0.1984155 | 0.248857 | 0.373582 |  | Tight Carbonate | 2.770588 | 8.416971 | 4.359923 | 2.095052
|  | Porous Carbonate | 72.74522 | 131.1132 | 103.9358 | 63.34912 |  | Porous Carbonate | 0.3192015 | 0.20139075 | 0.2483935 | 0.373582 |  | Porous Carbonate | 2.61087 | 8.183321 | 4.823039 | 2.095052
|  | All Carbonates | 73.97692 | 139.3044 | 108.2829 | 63.34912 |  | All Carbonates | 0.319843875 | 0.200399 | 0.248548 | 0.373582 |  | All Carbonates | 2.6508 | 8.261204 | 4.668667 | 2.095052
| 16a | [8 empty] | 16b | [9 empty] | 16c
[21 empty] | 14c | 15c
|  | 14a |  |  |  |  | 15a | [5 empty] | 14b | [5 empty] | 15b