## UCS
Before-Treatment #3A1 |  | After-Treatment #3A1 |  | Before-Treatment #3A2 |  | After-Treatment #3A2 |  | Before-Treatment #3A3 |  | After-Treatment #3A3
Depth [m] | UCS [MPa] | Depth [m] | UCS [MPa] | Depth [m] | UCS [MPa] | Depth [m] | UCS [MPa] | Depth [m] | UCS [MPa] | Depth [m] | UCS [MPa] |  |  |  | 8a | 8b | 8c
0.0115 | 73.6751 | 0.0115 | 54.483 | 0.0118 | 80.5249 | 0.0118 | 50.0769 | 0.0114 | 84.4583 | 0.0114 | 66.544
0.0135 | 78.9503 | 0.0135 | 49.465 | 0.0138 | 85.3117 | 0.0138 | 64.7997 | 0.0134 | 80.7257 | 0.0134 | 64.214
0.0155 | 95.7619 | 0.0155 | 52.265 | 0.0158 | 92.0979 | 0.0158 | 58.2102 | 0.0154 | 80.7684 | 0.0154 | 61.586 | Before-Treatment #3A1 | 78.6757 | [Mpa]
0.0175 | 89.4011 | 0.0175 | 48.333 | 0.0178 | 89.3865 | 0.0178 | 71.502 | 0.0174 | 79.115 | 0.0174 | 54.607 | After-Treatment #3A1 | 59.56787 | [Mpa]
0.0195 | 91.2087 | 0.0195 | 41.89 | 0.0198 | 90.6353 | 0.0198 | 75.1681 | 0.0194 | 79.9409 | 0.0194 | 54.845 | Before-Treatment #3A2 | 84.98257 | [Mpa]
0.0215 | 81.7692 | 0.0215 | 37.228 | 0.0218 | 88.3635 | 0.0218 | 62.0895 | 0.0214 | 81.9252 | 0.0214 | 55.069 | After-Treatment #3A2 | 59.00886 | [Mpa]
0.0235 | 76.3148 | 0.0235 | 48.325 | 0.0238 | 89.7693 | 0.0238 | 45.638 | 0.0234 | 86.6251 | 0.0234 | 52.532 | Before-Treatment #3A3 | 84.24474 | [Mpa]
0.0255 | 62.3582 | 0.0255 | 46.746 | 0.0258 | 83.6491 | 0.0258 | 36.0242 | 0.0254 | 85.6681 | 0.0254 | 60.182 | After-Treatment #3A3 | 55.39623 | [Mpa]
0.0275 | 68.3097 | 0.0275 | 48.759 | 0.0278 | 86.0453 | 0.0278 | 33.0615 | 0.0274 | 87.1736 | 0.0274 | 63.896
0.0295 | 75.2665 | 0.0295 | 54.384 | 0.0298 | 88.9872 | 0.0298 | 47.6476 | 0.0294 | 86.099 | 0.0294 | 66.633
0.0315 | 69.442 | 0.0315 | 55.87 | 0.0318 | 83.1558 | 0.0318 | 32.3579 | 0.0314 | 84.5431 | 0.0314 | 61.681
0.0335 | 67.8465 | 0.0335 | 50.555 | 0.0338 | 75.886 | 0.0338 | 45.4225 | 0.0334 | 84.4093 | 0.0334 | 59.879 | Before-Treatment #3A1 | 78.6757 | [Mpa]
0.0355 | 79.004 | 0.0355 | 49.713 | 0.0358 | 82.8586 | 0.0358 | 65.9967 | 0.0354 | 86.8229 | 0.0354 | 51.789 | Before-Treatment #3A2 | 84.98257 | [Mpa]
0.0375 | 68.969 | 0.0375 | 51.211 | 0.0378 | 79.3872 | 0.0378 | 63.3187 | 0.0374 | 85.6251 | 0.0374 | 49.177 | Before-Treatment #3A3 | 84.24474 | [Mpa]
0.0395 | 64.4283 | 0.0395 | 56.108 | 0.0398 | 73.7079 | 0.0398 | 62.0249 | 0.0394 | 86.2541 | 0.0394 | 49.93 | After-Treatment #3A2 | 59.00886 | [Mpa]
0.0415 | 77.5139 | 0.0415 | 63.311 | 0.0418 | 82.8409 | 0.0418 | 71.645 | 0.0414 | 87.2062 | 0.0414 | 52.385 | After-Treatment #3A3 | 55.39623 | [Mpa]
0.0435 | 86.9004 | 0.0435 | 66.911 | 0.0438 | 82.762 | 0.0438 | 60.403 | 0.0434 | 86.8963 | 0.0434 | 57.37 | After-Treatment #3A1 | 59.56787 | [Mpa]
0.0455 | 76.943 | 0.0455 | 69.223 | 0.0458 | 75.1826 | 0.0458 | 60.3653 | 0.0454 | 84.7913 | 0.0454 | 68.096
0.0475 | 75.0433 | 0.0475 | 64.489 | 0.0478 | 74.6956 | 0.0478 | 49.1412 | 0.0474 | 83.1347 | 0.0474 | 71.487
0.0495 | 76.1978 | 0.0495 | 59.741 | 0.0498 | 77.2142 | 0.0498 | 47.4491 | 0.0494 | 80.5475 | 0.0494 | 67.509 | Average Before treatment | 82.63434 | [Mpa]
0.0515 | 81.7319 | 0.0515 | 63.527 | 0.0518 | 77.6906 | 0.0518 | 65.1059 | 0.0514 | 79.5027 | 0.0514 | 62.966 | Average After treatment | 57.99099 | [Mpa]
0.0535 | 83.7226 | 0.0535 | 64.631 | 0.0538 | 78.1937 | 0.0538 | 69.8282 | 0.0534 | 77.9587 | 0.0534 | 57.293
0.0555 | 90.6023 | 0.0555 | 68.241 | 0.0558 | 86.8055 | 0.0558 | 79.6056 | 0.0554 | 74.1641 | 0.0554 | 51.228
0.0575 | 98.8239 | 0.0575 | 75.602 | 0.0578 | 91.8647 | 0.0578 | 68.4272 | 0.0574 | 75.6303 | 0.0574 | 48.376
0.0595 | 103.761 | 0.0595 | 81.662 | 0.0598 | 92.3038 | 0.0598 | 67.0575 | 0.0594 | 79.1193 | 0.0594 | 50.658
0.0615 | 93.121 | 0.0615 | 79.514 | 0.0618 | 91.1246 | 0.0618 | 74.7951 | 0.0614 | 78.9126 | 0.0614 | 49.823
0.0635 | 87.5648 | 0.0635 | 78.681 | 0.0638 | 93.6717 | 0.0638 | 80.7228 | 0.0634 | 82.449 | 0.0634 | 48.924
0.0655 | 81.1443 | 0.0655 | 73.42 | 0.0658 | 84.3533 | 0.0658 | 75.223 | 0.0654 | 86.5518 | 0.0654 | 50.398
0.0675 | 80.5782 | 0.0675 | 67.648 | 0.0678 | 82.6938 | 0.0678 | 73.3946 | 0.0674 | 86.7972 | 0.0674 | 52.638
0.0695 | 76.536 | 0.0695 | 64.037 | 0.0698 | 88.5969 | 0.0698 | 65.926 | 0.0694 | 85.3974 | 0.0694 | 54.194
0.0715 | 81.9929 | 0.0715 | 59.838 | 0.0718 | 91.5765 | 0.0718 | 54.0757 | 0.0714 | 87.0582 | 0.0714 | 59.243
0.0735 | 83.0471 | 0.0735 | 58.921 | 0.0738 | 93.0614 | 0.0738 | 53.5279 | 0.0734 | 86.9758 | 0.0734 | 61.679
0.0755 | 71.5923 | 0.0755 | 59.78 | 0.0758 | 88.0789 | 0.0758 | 66.111 | 0.0754 | 88.7359 | 0.0754 | 63.383
0.0775 | 63.7995 | 0.0775 | 60.393 | 0.0778 | 81.8561 | 0.0778 | 67.6201 | 0.0774 | 90.1637 | 0.0774 | 63.359
0.0795 | 69.5573 | 0.0795 | 61.39 | 0.0798 | 80.8013 | 0.0798 | 60.3653 | 0.0794 | 91.508 | 0.0794 | 53.272
0.0815 | 63.0218 | 0.0815 | 57.566 | 0.0818 | 74.0222 | 0.0818 | 49.1412 | 0.0814 | 89.916 | 0.0814 | 41.101
0.0835 | 58.3987 | 0.0835 | 51.035 | 0.0838 | 74.773 | 0.0838 | 33.0011 | 0.0834 | 90.1122 | 0.0834 | 34.381
0.0855 | 76.3526 | 0.0855 | 55.019 | 0.0858 | 87.8322 | 0.0858 | 33.8644 | 0.0854 | 86.6479 | 0.0854 | 44.348
0.0875 | 72.5311 | 0.0875 | 57.845 | 0.0878 | 88.9433 | 0.0878 | 47.4491 | 0.0874 | 84.6803 | 0.0874 | 54.521
0.0895 | 61.4387 | 0.0895 | 54.705 | 0.0898 | 84.1384 | 0.0898 | 65.1059 | 0.0894 | 83.5205 | 0.0894 | 51.0929
0.0915 | 74.7071 | 0.0915 | 53.9 | 0.0918 | 85.4459 | 0.0918 | 69.8282 | 0.0914 | 82.0666 | 0.0914 | 43.56
0.0935 | 80.5055 | 0.0935 | 69.784 | 0.0938 | 85.0212 | 0.0938 | 60.3653 | 0.0934 | 81.5984 | 0.0934 | 48.6658
0.0955 | 80.3344 | 0.0955 | 67.271 | 0.0958 | 80.9459 | 0.0958 | 49.1412 | 0.0954 | 83.0757 | 0.0954 | 51.0904
0.0975 | 82.923 | 0.0975 | 64.102 | 0.0978 | 88.1765 | 0.0978 | 47.4491 | 0.0974 | 86.2446 | 0.0974 | 52.7292
0.0995 | 96.6157 | 0.0995 | 60.522 | 0.0998 | 95.6014 | 0.0998 | 65.1059 | 0.0994 | 86.6885 | 0.0994 | 56.6818
0.1015 | 89.3747 | 0.1015 | 62.078 | 0.1018 | 99.1641 | 0.1018 | 69.8282 | 0.1014 | 87.053 | 0.1014 | 53.2105

## Ks
Before-Treatment #3A2 | [6 empty] | After-Treatment #3A2 | [6 empty] | Before-Treatment #3A3 | [6 empty] | After-Treatment #3A3
Core Length [m] | F_T [N] | R=w/2 | 5 | Ks [Mpa·√m] | Mean (Average) | 2.614542 | Core Length [m] | F_T [N] | R=w/2 | 5 | Ks [MPa·√m] | Mean (Average) | 1.962371 | Core Length [m] | F_T [N] | R=w/2 | 5 | Ks [Mpa·√m] | Mean (Average) | 2.706098 | Core Length [m] | F_T [N] | R=w/2 | 5 | Ks [MPa·√m] | Mean (Average) | 1.845064
0.01 | 109.4 | d | 0.25 | 2.188 | Standard Deviation | 0.3170386 | 0.01 | 98 | d | 0.25 | 1.96 | Standard Deviation | 0.2572208 | 0.01 | 107.9 | d | 0.25 | 2.158 | Standard Deviation | 0.3177888 | 0.01 | 96.6 | d | 0.25 | 1.932 | Standard Deviation | 0.2058605 |  |  |  | 9a
0.01 | 108.4 |  |  | 2.168 | Standard Error | 0.04576058 | 0.01 | 96.1 |  |  | 1.922 | Standard Error | 0.03712663 | 0.01 | 101 |  |  | 2.02 | Standard Error | 0.04635427 | 0.01 | 86.9 |  |  | 1.738 | Standard Error | 0.03002783
0.01 | 107.5 |  |  | 2.15 |  |  | 0.01 | 83.9 |  |  | 1.678 |  |  | 0.01 | 92.83 |  |  | 1.8566 |  |  | 0.01 | 85 |  |  | 1.7
0.01 | 167.2 |  |  | 3.344 |  |  | 0.01 | 132 |  |  | 2.64 |  |  | 0.02 | 93.85 |  |  | 1.877 |  |  | 0.02 | 89.7 |  |  | 1.794 |  |  |  | Average
0.02 | 128.9 |  |  | 2.578 |  |  | 0.02 | 106.5 |  |  | 2.13 |  |  | 0.02 | 98.35 |  |  | 1.967 |  |  | 0.02 | 87.5 |  |  | 1.75 |  |  | Before-Treatment #3A2 | 2.614542 | [MPa·√m]
0.02 | 124.7 |  |  | 2.494 |  |  | 0.02 | 108.1 |  |  | 2.162 |  |  | 0.02 | 109.3 |  |  | 2.186 |  |  | 0.02 | 86.5 |  |  | 1.73 |  |  | After-Treatment #3A2 | 1.962371 | [MPa·√m]
0.02 | 162.5 |  |  | 3.25 |  |  | 0.02 | 108.1 |  |  | 2.162 |  |  | 0.02 | 123.2 |  |  | 2.464 |  |  | 0.02 | 94.1 |  |  | 1.882 |  |  | Before-Treatment #3A3 | 2.706098 | [MPa·√m]
0.02 | 167.2 |  |  | 3.344 |  |  | 0.02 | 110.4 |  |  | 2.208 |  |  | 0.02 | 137 |  |  | 2.74 |  |  | 0.02 | 93 |  |  | 1.86 |  |  | After-Treatment #3A3 | 1.845064 | [MPa·√m]
0.02 | 145.3 |  |  | 2.906 |  |  | 0.02 | 108.2 |  |  | 2.164 |  |  | 0.03 | 149.7 |  |  | 2.994 |  |  | 0.03 | 91.3 |  |  | 1.826
0.03 | 135.8 |  |  | 2.716 |  |  | 0.03 | 100.4 |  |  | 2.008 |  |  | 0.03 | 155.6 |  |  | 3.112 |  |  | 0.03 | 72.2 |  |  | 1.444
0.03 | 137.6 |  |  | 2.752 |  |  | 0.03 | 115.5 |  |  | 2.31 |  |  | 0.03 | 160.5 |  |  | 3.21 |  |  | 0.03 | 82.2 |  |  | 1.644
0.03 | 107 |  |  | 2.14 |  |  | 0.03 | 88.4 |  |  | 1.768 |  |  | 0.03 | 161.8 |  |  | 3.236 |  |  | 0.03 | 87.1 |  |  | 1.742
0.03 | 113.2 |  |  | 2.264 |  |  | 0.03 | 100.7 |  |  | 2.014 |  |  | 0.03 | 157 |  |  | 3.14 |  |  | 0.03 | 90.5 |  |  | 1.81 |  |  | Before-Treatment #3A2 | 2.614542 | [MPa·√m]
0.03 | 110.1 |  |  | 2.202 |  |  | 0.03 | 90.34 |  |  | 1.8068 |  |  | 0.04 | 155.2 |  |  | 3.104 |  |  | 0.04 | 109.4 |  |  | 2.188 |  |  | Before-Treatment #3A3 | 2.706098 | [MPa·√m]
0.04 | 106 |  |  | 2.12 |  |  | 0.04 | 88.91 |  |  | 1.7782 |  |  | 0.04 | 157.5 |  |  | 3.15 |  |  | 0.04 | 105.3 |  |  | 2.106 |  |  | After-Treatment #3A2 | 1.962371 | [MPa·√m]
0.04 | 111.1 |  |  | 2.222 |  |  | 0.04 | 90.91 |  |  | 1.8182 |  |  | 0.04 | 149 |  |  | 2.98 |  |  | 0.04 | 103.8 |  |  | 2.076 |  |  | After-Treatment #3A3 | 1.845064 | [MPa·√m]
0.04 | 119.9 |  |  | 2.398 |  |  | 0.04 | 93.35 |  |  | 1.867 |  |  | 0.04 | 140.2 |  |  | 2.804 |  |  | 0.04 | 91.3 |  |  | 1.826
0.04 | 127.1 |  |  | 2.542 |  |  | 0.04 | 96.31 |  |  | 1.9262 |  |  | 0.04 | 145.1 |  |  | 2.902 |  |  | 0.04 | 80.5 |  |  | 1.61
0.04 | 131.4 |  |  | 2.628 |  |  | 0.04 | 94.79 |  |  | 1.8958 |  |  | 0.05 | 145 |  |  | 2.9 |  |  | 0.05 | 80.2 |  |  | 1.604
0.05 | 139 |  |  | 2.78 |  |  | 0.05 | 83.13 |  |  | 1.6626 |  |  | 0.05 | 141 |  |  | 2.82 |  |  | 0.05 | 86.6 |  |  | 1.732 |  |  | Average Before treatment | 2.66032 | [MPa·√m]
0.05 | 133.4 |  |  | 2.668 |  |  | 0.05 | 71.24 |  |  | 1.4248 |  |  | 0.05 | 140.1 |  |  | 2.802 |  |  | 0.05 | 89.6 |  |  | 1.792 |  |  | Average After treatment | 1.903717 | [MPa·√m]
0.05 | 124.4 |  |  | 2.488 |  |  | 0.05 | 69.12 |  |  | 1.3824 |  |  | 0.05 | 140.2 |  |  | 2.804 |  |  | 0.05 | 77.7 |  |  | 1.554
0.05 | 129.1 |  |  | 2.582 |  |  | 0.05 | 80.72 |  |  | 1.6144 |  |  | 0.05 | 134 |  |  | 2.68 |  |  | 0.05 | 96.8 |  |  | 1.936
0.05 | 129.9 |  |  | 2.598 |  |  | 0.05 | 94.28 |  |  | 1.8856 |  |  | 0.06 | 129.4 |  |  | 2.588 |  |  | 0.06 | 103.4 |  |  | 2.068
0.06 | 131.6 |  |  | 2.632 |  |  | 0.06 | 103.3 |  |  | 2.066 |  |  | 0.06 | 127.3 |  |  | 2.546 |  |  | 0.06 | 108.2 |  |  | 2.164
0.06 | 139.3 |  |  | 2.786 |  |  | 0.06 | 105.8 |  |  | 2.116 |  |  | 0.06 | 133.4 |  |  | 2.668 |  |  | 0.06 | 97.8 |  |  | 1.956
0.06 | 148.3 |  |  | 2.966 |  |  | 0.06 | 106.6 |  |  | 2.132 |  |  | 0.06 | 142.2 |  |  | 2.844 |  |  | 0.06 | 72.3 |  |  | 1.446
0.06 | 145.7 |  |  | 2.914 |  |  | 0.06 | 118.1 |  |  | 2.362 |  |  | 0.06 | 140.2 |  |  | 2.804 |  |  | 0.06 | 104.5 |  |  | 2.09
0.06 | 144.1 |  |  | 2.882 |  |  | 0.06 | 111.1 |  |  | 2.222 |  |  | 0.07 | 142.2 |  |  | 2.844 |  |  | 0.07 | 121.2 |  |  | 2.424
0.07 | 139 |  |  | 2.78 |  |  | 0.07 | 113.6 |  |  | 2.272 |  |  | 0.07 | 144.5 |  |  | 2.89 |  |  | 0.07 | 110 |  |  | 2.2 | [6 empty] | 9b
0.07 | 128.2 |  |  | 2.564 |  |  | 0.07 | 103.1 |  |  | 2.062 |  |  | 0.07 | 142 |  |  | 2.84 |  |  | 0.07 | 91.2 |  |  | 1.824
0.07 | 121.1 |  |  | 2.422 |  |  | 0.07 | 108.8 |  |  | 2.176 |  |  | 0.07 | 136.1 |  |  | 2.722 |  |  | 0.07 | 98.9 |  |  | 1.978
0.07 | 112.3 |  |  | 2.246 |  |  | 0.07 | 94.1 |  |  | 1.882 |  |  | 0.07 | 135.7 |  |  | 2.714 |  |  | 0.07 | 107.2 |  |  | 2.144
0.07 | 112.6 |  |  | 2.252 |  |  | 0.07 | 99.2 |  |  | 1.984 |  |  | 0.08 | 133.7 |  |  | 2.674 |  |  | 0.08 | 97.5 |  |  | 1.95
0.08 | 118 |  |  | 2.36 |  |  | 0.08 | 92.1 |  |  | 1.842 |  |  | 0.08 | 133.4 |  |  | 2.668 |  |  | 0.08 | 84.2 |  |  | 1.684
0.08 | 125.2 |  |  | 2.504 |  |  | 0.08 | 90.4 |  |  | 1.808 |  |  | 0.08 | 134.5 |  |  | 2.69 |  |  | 0.08 | 89.1 |  |  | 1.782
0.08 | 136.2 |  |  | 2.724 |  |  | 0.08 | 100.7 |  |  | 2.014 |  |  | 0.08 | 134.4 |  |  | 2.688 |  |  | 0.08 | 91.1 |  |  | 1.822
0.08 | 141.5 |  |  | 2.83 |  |  | 0.08 | 102.6 |  |  | 2.052 |  |  | 0.08 | 136.8 |  |  | 2.736 |  |  | 0.08 | 97.5 |  |  | 1.95
0.08 | 145.1 |  |  | 2.902 |  |  | 0.08 | 105.3 |  |  | 2.106 |  |  | 0.09 | 137.6 |  |  | 2.752 |  |  | 0.09 | 92.1 |  |  | 1.842
0.09 | 146.3 |  |  | 2.926 |  |  | 0.09 | 108.2 |  |  | 2.164 |  |  | 0.09 | 137.7 |  |  | 2.754 |  |  | 0.09 | 84.5 |  |  | 1.69
0.09 | 150.4 |  |  | 3.008 |  |  | 0.09 | 114.1 |  |  | 2.282 |  |  | 0.09 | 138.9 |  |  | 2.778 |  |  | 0.09 | 80.5 |  |  | 1.61
0.09 | 148.6 |  |  | 2.972 |  |  | 0.09 | 107.6 |  |  | 2.152 |  |  | 0.09 | 136.3 |  |  | 2.726 |  |  | 0.09 | 76 |  |  | 1.52
0.09 | 145.1 |  |  | 2.902 |  |  | 0.09 | 105.5 |  |  | 2.11 |  |  | 0.09 | 135.5 |  |  | 2.71 |  |  | 0.09 | 99.1 |  |  | 1.982
0.09 | 137.3 |  |  | 2.746 |  |  | 0.09 | 93.26 |  |  | 1.8652 |  |  | 0.1 | 136.2 |  |  | 2.724 |  |  | 0.1 | 95.4 |  |  | 1.908
0.1 | 132.9 |  |  | 2.658 |  |  | 0.1 | 85.47 |  |  | 1.7094 |  |  | 0.1 | 134 |  |  | 2.68 |  |  | 0.1 | 97.3 |  |  | 1.946
0.1 | 123.4 |  |  | 2.468 |  |  | 0.1 | 77.64 |  |  | 1.5528 |  |  | 0.1 | 131.6 |  |  | 2.632 |  |  | 0.1 | 88.3 |  |  | 1.766
0.1 | 113.6 |  |  | 2.272 |  |  | 0.1 | 74.49 |  |  | 1.4898 |  |  | 0.1 | 130.4 |  |  | 2.608 |  |  | 0.1 | 84.8 |  |  | 1.696
0.1 | 113 |  |  | 2.26 |  |  | 0.1 | 79.23 |  |  | 1.5846

## Porosity
Sample ID | Before-Treatment Porosity | After-Treatment Porosity | Porosity Increase (%)
#3B-11 | 1.688 | 7.476 | 342.891 | 10
#3B-12 | 1.433 | 6.688 | 366.7132

## Permeability
Sample ID | Before-Treatment Permeability (μD) | After-Treatment Permeability (μD) | Permeability Increase (%)
3B-11 | 0.05915599 | 0.1318078 | 122.814
3B-12 | 0.05601221 | 0.8091266 | 1344.554
11

## Averages
UCS (MPa) |  |  |  | Fracture Toughness (MPa·√m)
Sample | #3A1 | #3A2 | #3A3 | Sample | #3A2 | #3A3
Before-Treatment UCS | 78.6757 | 84.98257 | 84.24474 | Before-Treatment Ks | 2.614542 | 2.706098
After-Treatment UCS | 59.56787 | 59.00886 | 55.39623 | After-Treatment Ks | 1.962371 | 1.845064
% Change | -24.28682 | -30.56358 | -34.2437 | % Change | -24.94398 | -31.81829
| 12a |  |  | 12b